## Sancella
Saída de produção | [6 empty] | Aging
ET Method | Lower Limit | Upper Limit | Average | Mín | Máx | SD | ET Method | Lower Limit | Upper Limit | Average | Mín | Máx | SD
Basis Weight (g/m2) | 54 | 66 | 61.35 | 59.62 | 63.2 | 1.142914 | Basis Weight (g/m2) | 54 | 66 | 61.35 | 59.62 | 63.2 | 1.142914
Tensile at peak CD (N/25mm) | 12 | 18 | 19.8365 | 16.4 | 22.97 | 2.526631 | Tensile at peak (N/25mm) | 12 | 18 | 20.155 | 18.1 | 22.1 | 1.22062
Elongation at break CD (%) | 93.6 | 140.4 | 130.67315 | 119.2 | 146.9 | 7.954224 | Elongation at break CD (%) | 93.6 | 140.4 | 132.761 | 124.1 | 139.2 | 6.011937
Elongation at 9.81N CD (%) | 36 | 54 | 44.9075 | 32.8 | 59.6 | 8.116838 | Elongation at 9.81N CD (%) | 36 | 54 | 41.64 | 36.88 | 47 | 3.437757
Load at 5% 1st cycle | 0 | 1000 | 2.519588 | 1.6 | 3.5 | 0.6232882 | Load at 5% 1st cycle | 0 | 1000 | 3.13186 | 2.090606 | 4.955328 | 1.584472
Load at 10% 1st cycle | 0 | 1000 | 4.406948 | 3.4 | 5.7 | 0.7673798 | Load at 10% 1st cycle | 0 | 1000 | 5.436289 | 4.552786 | 7.188244 | 1.517256
Load at 20% 1st cycle | 0 | 1000 | 8.400417 | 6.18032 | 11.562816 | 1.683599 | Load at 20% 1st cycle | 0 | 1000 | 10.10903 | 8.747848 | 12.72824 | 2.268886
Load at 50% 1st cycle | 0 | 1000 | 23.793748 | 19.44608 | 30.39858 | 3.642199 | Load at 50% 1st cycle | 0 | 1000 | 27.65204 | 26.15582 | 28.9744 | 1.41731
Permanent set 2º Cicle (%) | 0 | 1000 | 33.72161 | 28.29666 | 39.21646 | 3.130191 | Permanent set 2º Cicle (%) | 0 | 1000 | 29.68597 | 26.7838 | 31.74718 | 2.586346
Load at 100% 2º cicle | 0 | 1000 | 32.302268 | 27.57918 | 39.25538 | 4.364925 | Load at 100% 2º cicle | 0 | 1000 | 35.42807 | 34.33896 | 37.53404 | 1.824178
Permanent set 3º Cicle (%) | 0 | 1000 | 35.82777 | 30.85674 | 40.60314 | 2.999231 | Permanent set 3º Cicle (%) | 0 | 1000 | 31.44257 | 27.75722 | 33.63696 | 3.21093
Load at 100% 3º cicle | 0 | 1000 | 30.24766 | 25.7345 | 36.95612 | 4.219657 | Load at 100% 3º cicle | 0 | 1000 | 33.21564 | 32.11826 | 35.21856 | 1.73723
Peel test | 2 | 1000 | 2.738205 | 1.65 | 3.7 | 0.5338346 | Peel test | 2 | 1000 | 2.423333 | 2.423333 | 2.423333 | #DIV/0!