## Abena
Saída máquina | [6 empty] | Aging
ET Method | Lower Limit | Upper Limit | Average | Mín | Máx | SD | ET Method | Lower Limit | Upper Limit | Average | Mín | Máx | SD
Basis Weight (g/m2) | 89.5 | 110.5 | 99.88457 | 97.34583 | 104.95 | 1.713687 | Basis Weight (g/m2) | 89.5 | 110.5 | 99.88457 | 97.34583 | 104.95 | 1.713687
Tensile at peak (N/25mm) | 16 | 22 | 19.37895 | 16.6 | 20.8 | 1.158821 | Tensile at peak (N/25mm) | 15 | 22 | 19.39538 | 17.9 | 21.4 | 1.029212
Elongation at break CD (%) | 280 | 420 | 337.3921 | 309 | 361.4 | 15.60885 | Elongation at break CD (%) | 280 | 420 | 344.2277 | 323.96 | 368.8 | 12.20795
Elongation at 9.81N CD (%) | 180 | 240 | 200.3505 | 183.3 | 223.6 | 13.5995 | Elongation at 9.81N CD (%) | 152 | 228 | 195.2392 | 184.6 | 214.1 | 9.368654
Tensile at peak MD (N/25mm) | 0 | 1000 | #DIV/0! | 0 | 0 | #DIV/0! | Tensile at peak MD (N/25mm) | 0 | 1000 | #DIV/0! | 0 | 0 | #DIV/0!
Elongation at break MD (%) | 0 | 1000 | #DIV/0! | 0 | 0 | #DIV/0! | Elongation at break MD (%) | 0 | 1000 | #DIV/0! | 0 | 0 | #DIV/0!
Elongation at 9.81N MD (%) | 0 | 1000 | #DIV/0! | 0 | 0 | #DIV/0! | Elongation at 9.81N MD (%) | 0 | 1000 | #DIV/0! | 0 | 0 | #DIV/0!
Load at 5% 1st cycle | 0 | 2 | 2.011740125 | 1.469626 | 3.1987475 | 0.6297786 | Load at 5% 1st cycle | 0 | 2 | 1.593945 | 0.73433 | 2.196922 | 0.5267889
Load at 10% 1st cycle | 0.5 | 2.5 | 3.055425 | 2.572488 | 4.1439925 | 0.5361472 | Load at 10% 1st cycle | 0.5 | 2.5 | 2.960719 | 2.206884 | 3.495296 | 0.4819046
Load at 20% 1st cycle | 1 | 3.7 | 4.333182 | 3.966286 | 5.3489325 | 0.4343443 | Load at 20% 1st cycle | 1 | 3.7 | 4.685288 | 4.001352 | 5.152236 | 0.4254296
Load at 50% 1st cycle | 2 | 6.5 | 6.461582625 | 5.9255 | 8.3797275 | 0.7130918 | Load at 50% 1st cycle | 2 | 6.5 | 7.070323 | 6.31825 | 7.671674 | 0.4853052
Permanent set 2º Cicle (%) | 0 | 22 | 17.3828175 | 13.34855 | 19.64468 | 2.032526 | Permanent set 2º Cicle (%) | 0 | 22 | 15.58734 | 14.26222 | 17.31596 | 1.09522
Load at 100% 2º cicle | 4 | 7 | 9.77926625 | 8.772662 | 12.717775 | 1.131568 | Load at 100% 2º cicle | 4 | 7 | 9.726267 | 8.441688 | 10.8974 | 0.7542202
Permanent set 3º Cicle (%) | 0 | 22 | 19.04592 | 15.1779 | 21.62706 | 2.023225 | Permanent set 3º Cicle (%) | 0 | 22 | 16.57679 | 15.16412 | 18.47694 | 1.125257
Load at 100% 3º cicle | 4 | 7 | 9.240022 | 8.368956 | 11.6740225 | 0.9471363 | Load at 100% 3º cicle | 4 | 7 | 9.252511 | 8.05604 | 10.31582 | 0.7040491
Peel test | 1.5 | 6 | 2.056112 | 1.814286 | 2.4 | 0.1408755 | Peel test | 1.5 | 6 | 2.083626 | 1.771429 | 2.585714 | 0.2124658