## Abena
Saída máquina | [6 empty] | Aging
ET Method | Lower Limit | Upper Limit | Average | Mín | Máx | SD | ET Method | Lower Limit | Upper Limit | Average | Mín | Máx | SD
Basis Weight (g/m2) | 89.5 | 110.5 | 100.6174 | 98.085 | 102.7667 | 1.225318 | Basis Weight (g/m2) | 89.5 | 110.5 | 100.6174 | 98.085 | 102.7667 | 1.225318
Tensile at peak (N/25mm) | 16 | 22 | 20.25789 | 18.5 | 21.3 | 0.6602321 | Tensile at peak (N/25mm) | 15 | 22 | 19.9 | 18.3 | 21.17 | 0.9530334
Elongation at break CD (%) | 280 | 420 | 359.3395 | 332.7 | 379.7 | 13.63762 | Elongation at break CD (%) | 280 | 420 | 324.63375 | 304.558 | 338.9 | 9.581412
Elongation at 9.81N CD (%) | 180 | 240 | 191.6542 | 183.1 | 208.5 | 7.254825 | Elongation at 9.81N CD (%) | 152 | 228 | 167.0348 | 156.4 | 190.8 | 10.26896
Tensile at peak MD (N/25mm) | 0 | 1000 | - | - | - | - | Tensile at peak MD (N/25mm) | 0 | 1000 | - | - | - | -
Elongation at break MD (%) | 0 | 1000 | - | - | - | - | Elongation at break MD (%) | 0 | 1000 | - | - | - | -
Elongation at 9.81N MD (%) | 0 | 1000 | - | - | - | - | Elongation at 9.81N MD (%) | 0 | 1000 | - | - | - | -
Load at 5% 1st cycle | 0 | 2 | 1.300461 | 0.9 | 1.569582 | 0.2021743 | Load at 5% 1st cycle | 0 | 2 | 1.5308595 | 1.2 | 1.905786 | 0.2636213
Load at 10% 1st cycle | 0.5 | 2.5 | 2.337837 | 1.9 | 2.5261 | 0.1882019 | Load at 10% 1st cycle | 0.5 | 2.5 | 2.894245 | 2.5 | 3.240712 | 0.233373
Load at 20% 1st cycle | 1 | 3.7 | 3.70035 | 3.4 | 3.9 | 0.1461136 | Load at 20% 1st cycle | 1 | 3.7 | 4.5905965 | 4.2 | 4.940984 | 0.2290941
Load at 50% 1st cycle | 2 | 6.5 | 5.881691 | 5.591048 | 6.3 | 0.2441639 | Load at 50% 1st cycle | 2 | 6.5 | 7.11543025 | 6.587878 | 7.556554 | 0.3478994
Permanent set 2º Cicle (%) | 0 | 22 | 20.04479 | 18.5 | 22.1 | 1.119664 | Permanent set 2º Cicle (%) | 0 | 22 | 17.0880075 | 15.82094 | 18 | 0.8347045
Load at 100% 2º cicle | 4 | 7 | 9.203119 | 8.4 | 10.236318 | 0.5557529 | Load at 100% 2º cicle | 4 | 7 | 10.32760975 | 9.418208 | 11 | 0.5048908
Permanent set 3º Cicle (%) | 0 | 22 | 21.33124 | 19.9 | 23.5 | 1.245737 | Permanent set 3º Cicle (%) | 0 | 22 | 18.1956475 | 17.66178 | 19.1 | 0.4923001
Load at 100% 3º cicle | 4 | 7 | 8.717657 | 8 | 9.66835 | 0.5026749 | Load at 100% 3º cicle | 4 | 7 | 9.7516025 | 8.912 | 10.3 | 0.4527338
Peel test | 1.5 | 6 | 2.795188 | 2.316667 | 3.42 | 0.317218 | Peel test | 1.5 | 6 | 2.525238 | 2.23 | 3.135714 | 0.3372245