## Produção CAN HYGIENE
Saída de produção | [6 empty] | Aging
ET Method | Lower Limit | Upper Limit | Average | Mín | Máx | SD | ET Method | Lower Limit | Upper Limit | Average | Mín | Máx | SD
Basis Weight (g/m2) | 85.5 | 104.5 | 95.73055 | 92.88 | 99.74 | 1.792919 | Basis Weight (g/m2) | 85.5 | 104.5 | 95.73055 | 92.88 | 99.74 | 1.792919
Tensile at peak (N/25mm) | 15 | 19.2 | 16.32632 | 15.3 | 17.2 | 0.5694462 | Tensile at peak (N/25mm) | 13 | 19 | 15.71538 | 14.02 | 18.3 | 1.179644
Elongation at break CD (%) | 265 | 395 | 340.2684 | 312.5 | 355.1 | 9.876575 | Elongation at break CD (%) | 265 | 395 | 326.5993 | 300.697 | 353.1 | 15.61343
Elongation at 9.81N CD (%) | 175 | 240 | 184.6474 | 170.1 | 199.3 | 7.461633 | Elongation at 9.81N CD (%) | 152 | 225 | 172.9812 | 154.6 | 196.2 | 13.99198
Tensile at peak MD (N/25mm) | 0 | 1000 | #DIV/0! | 0 | 0 | #DIV/0! | Tensile at peak MD (N/25mm) | 0 | 1000 | #DIV/0! | 0 | 0 | #DIV/0!
Elongation at break MD (%) | 0 | 1000 | #DIV/0! | 0 | 0 | #DIV/0! | Elongation at break MD (%) | 0 | 1000 | #DIV/0! | 0 | 0 | #DIV/0!
Elongation at 9.81N MD (%) | 0 | 1000 | #DIV/0! | 0 | 0 | #DIV/0! | Elongation at 9.81N MD (%) | 0 | 1000 | #DIV/0! | 0 | 0 | #DIV/0!
Load at 5% 1st cycle | 0 | 2 | #DIV/0! | 0 | 0 | #DIV/0! | Load at 5% 1st cycle | 0 | 2 | 1.44722 | 0.98882 | 2.190416 | 0.5707554
Load at 10% 1st cycle | 0 | 2.5 | #DIV/0! | 0 | 0 | #DIV/0! | Load at 10% 1st cycle | 0 | 2.5 | 2.8135995 | 2.331728 | 3.514808 | 0.5547557
Load at 20% 1st cycle | 0 | 3.7 | #DIV/0! | 0 | 0 | #DIV/0! | Load at 20% 1st cycle | 0 | 3.7 | 4.5213535 | 4.081044 | 5.14749 | 0.5002249
Load at 50% 1st cycle | 0 | 6.5 | #DIV/0! | 0 | 0 | #DIV/0! | Load at 50% 1st cycle | 0 | 6.5 | 7.711389 | 6.941564 | 8.633866 | 0.883087
Permanent set 2º Cicle (%) | 0 | 25 | #DIV/0! | 0 | 0 | #DIV/0! | Permanent set 2º Cicle (%) | 0 | 25 | 17.0685 | 15.3356 | 18.17018 | 1.371801
Load at 100% 2º cicle | 4.9 | 13 | #DIV/0! | 0 | 0 | #DIV/0! | Load at 100% 2º cicle | 4.9 | 13 | 12.31686 | 11.26682 | 13.58242 | 1.095602
Permanent set 3º Cicle (%) | 0 | 25 | #DIV/0! | 0 | 0 | #DIV/0! | Permanent set 3º Cicle (%) | 0 | 25 | 17.941165 | 16.23112 | 18.91666 | 1.202206
Load at 100% 3º cicle | 4.6 | 13 | #DIV/0! | 0 | 0 | #DIV/0! | Load at 100% 3º cicle | 4.6 | 13 | 11.747315 | 10.7764 | 12.95212 | 1.011688
Peel test | 2 | 6 | 2.319612 | 2.018571 | 2.985714 | 0.2277605 | Peel test | 2 | 6 | 2.493482 | 1.957143 | 3.057143 | 0.3246965