## Produção CAN HYGIENE
Saída de produção | [6 empty] | Aging
ET Method | Lower Limit | Upper Limit | Average | Mín | Máx | SD | ET Method | Lower Limit | Upper Limit | Average | Mín | Máx | SD
Basis Weight (g/m2) | 85.5 | 104.5 | 95.79001 | 93.05561 | 102.8004 | 1.888686 | Basis Weight (g/m2) | 85.5 | 104.5 | 95.79001 | 93.05561 | 102.8004 | 1.888686
Tensile at peak (N/25mm) | 15 | 19.2 | 16.11814 | 15 | 20.7 | 0.905349 | Tensile at peak (N/25mm) | 13 | 19 | 16.18588 | 14.28 | 20.6 | 1.268576
Elongation at break CD (%) | 265 | 395 | 360.195 | 327.9 | 402.2 | 17.27401 | Elongation at break CD (%) | 265 | 395 | 355.8139 | 328.836 | 396.4 | 16.74631
Elongation at 9.81N CD (%) | 175 | 240 | 192.5801 | 166.2 | 239.4 | 10.82062 | Elongation at 9.81N CD (%) | 152 | 225 | 181.0882 | 147.1 | 210.2 | 14.54845
Tensile at peak MD (N/25mm) | 0 | 1000 | #DIV/0! | 0 | 0 | #DIV/0! | Tensile at peak MD (N/25mm) | 0 | 1000 | 73.0436 | 62.3 | 104.6 | 9.258369
Elongation at break MD (%) | 0 | 1000 | #DIV/0! | 0 | 0 | #DIV/0! | Elongation at break MD (%) | 0 | 1000 | 73.25732 | 60.1 | 80.1 | 4.744707
Elongation at 9.81N MD (%) | 0 | 1000 | #DIV/0! | 0 | 0 | #DIV/0! | Elongation at 9.81N MD (%) | 0 | 1000 | 6.894 | 6.1 | 7.58 | 0.4335128
Load at 5% 1st cycle | 0 | 2 | 1.777083 | 0.5 | 3.317374 | 0.8402086 | Load at 5% 1st cycle | 0 | 2 | 1.5898454 | 1.163216 | 2.7 | 0.3138875
Load at 10% 1st cycle | 0 | 2.5 | 2.656729 | 1.6 | 4.165138 | 0.7670201 | Load at 10% 1st cycle | 0 | 2.5 | 2.745517 | 2.122498 | 3.5 | 0.3206119
Load at 20% 1st cycle | 0 | 3.7 | 3.796024 | 2.8 | 5.30471 | 0.6916024 | Load at 20% 1st cycle | 0 | 3.7 | 4.239629 | 3.360498 | 5.145076 | 0.3946439
Load at 50% 1st cycle | 0 | 6.5 | 6.17501 | 5 | 9.044132 | 1.04171 | Load at 50% 1st cycle | 0 | 6.5 | 6.921016 | 5.491472 | 8.836226 | 0.5999388
Permanent set 2º Cicle (%) | 0 | 25 | 17.71556 | 9.300692 | 22.5 | 4.244534 | Permanent set 2º Cicle (%) | 0 | 25 | 16.8551 | 12.5 | 19.55684 | 1.309481
Load at 100% 2º cicle | 4.9 | 13 | 10.32072 | 9.027528 | 13.82784 | 1.212204 | Load at 100% 2º cicle | 4.9 | 13 | 11.15302 | 9.30746 | 13.5538 | 0.813396
Permanent set 3º Cicle (%) | 0 | 25 | 19.38134 | 11.713234 | 24.2 | 4.071406 | Permanent set 3º Cicle (%) | 0 | 25 | 17.890999 | 13.8 | 20.9713 | 1.361016
Load at 100% 3º cicle | 4.6 | 13 | 9.864419 | 8.467974 | 13.1758 | 1.145366 | Load at 100% 3º cicle | 4.6 | 13 | 10.65097 | 8.79345 | 12.95948 | 0.7812908
Peel test | 2 | 6 | 2.416872 | 1.8 | 2.8 | 0.195804 | Peel test | 2 | 6 | 2.305947 | 1.8275 | 2.762 | 0.2920014