## Produção CAN HYGIENE
Saída de produção | [6 empty] | Aging
ET Method | Lower Limit | Upper Limit | Average | Mín | Máx | SD | ET Method | Lower Limit | Upper Limit | Average | Mín | Máx | SD
Basis Weight (g/m2) | 85.5 | 104.5 | 94.98487 | 92.28857 | 100.1 | 1.550893 | Basis Weight (g/m2) | 85.5 | 104.5 | 94.98487 | 92.28857 | 100.1 | 1.550893
Tensile at peak (N/25mm) | 15 | 19.2 | 16.01429 | 15.04 | 17.7 | 0.6545832 | Tensile at peak (N/25mm) | 13 | 19 | 15.95269 | 13.6 | 18.2 | 0.9454631
Elongation at break CD (%) | 265 | 395 | 337.9186 | 305.8 | 366.6 | 14.33326 | Elongation at break CD (%) | 265 | 395 | 330.0182 | 300.3 | 372 | 16.31356
Elongation at 9.81N CD (%) | 175 | 240 | 187.6909 | 161.8 | 201.3 | 8.294771 | Elongation at 9.81N CD (%) | 152 | 225 | 175.963 | 145.5 | 204.4 | 13.79726
Tensile at peak MD (N/25mm) | 0 | 1000 | #DIV/0! | 0 | 0 | #DIV/0! | Tensile at peak MD (N/25mm) | 0 | 1000 | 75.97176 | 64.1 | 81.5 | 5.113386
Elongation at break MD (%) | 0 | 1000 | #DIV/0! | 0 | 0 | #DIV/0! | Elongation at break MD (%) | 0 | 1000 | 70.77529 | 67.7 | 76.5 | 2.223969
Elongation at 9.81N MD (%) | 0 | 1000 | #DIV/0! | 0 | 0 | #DIV/0! | Elongation at 9.81N MD (%) | 0 | 1000 | 6.642353 | 6.1 | 7.6 | 0.4464797
Load at 5% 1st cycle | 0 | 2 | 1.093937 | 0.9 | 1.341832 | 0.1301545 | Load at 5% 1st cycle | 0 | 2 | 1.340201 | 1 | 1.7 | 0.1393259
Load at 10% 1st cycle | 0 | 2.5 | 1.991506 | 1.8 | 2.218932 | 0.1299788 | Load at 10% 1st cycle | 0 | 2.5 | 2.392594 | 2.1 | 2.8 | 0.1625513
Load at 20% 1st cycle | 0 | 3.7 | 3.17142 | 3 | 3.4 | 0.1517576 | Load at 20% 1st cycle | 0 | 3.7 | 3.826481375 | 3.491944 | 4.311134 | 0.2144772
Load at 50% 1st cycle | 0 | 6.5 | 5.928437 | 5.4 | 6.5 | 0.3506634 | Load at 50% 1st cycle | 0 | 6.5 | 7.064431 | 6.239474 | 8.009928 | 0.435668
Permanent set 2º Cicle (%) | 0 | 25 | 20.4308 | 18.59468 | 23.138325 | 1.526856 | Permanent set 2º Cicle (%) | 0 | 25 | 16.63497 | 14 | 18 | 0.8954358
Load at 100% 2º cicle | 4.9 | 13 | 10.68933 | 10.1 | 11.8 | 0.6188101 | Load at 100% 2º cicle | 4.9 | 13 | 11.65765 | 10.28008 | 12.75656 | 0.6008819
Permanent set 3º Cicle (%) | 0 | 25 | 21.88487 | 19.09416 | 24.56005 | 1.755939 | Permanent set 3º Cicle (%) | 0 | 25 | 17.47156 | 15.8 | 19.1 | 0.8442206
Load at 100% 3º cicle | 4.6 | 13 | 10.15824 | 9.6 | 11.2 | 0.5806001 | Load at 100% 3º cicle | 4.6 | 13 | 11.04426 | 9.776212 | 12.07342 | 0.5633598
Peel test | 2 | 6 | 2.527523 | 2.083333 | 3.46 | 0.3603611 | Peel test | 2 | 6 | 2.646958 | 2.214286 | 3.566667 | 0.3337776