## Produção CAN HYGIENE
Saída de produção | [6 empty] | Aging
ET Method | Lower Limit | Upper Limit | Average | Mín | Máx | SD | ET Method | Lower Limit | Upper Limit | Average | Mín | Máx | SD
Basis Weight (g/m2) | 85.5 | 104.5 | 96.60584 | 92.39286 | 101.8168 | 1.772453 | Basis Weight (g/m2) | 85.5 | 104.5 | 96.60584 | 92.39286 | 101.8168 | 1.772453
Tensile at peak (N/25mm) | 15 | 19.2 | 14.68803 | 13.5 | 16 | 0.5322514 | Tensile at peak (N/25mm) | 13 | 19 | 14.55935 | 13.5 | 15.9 | 0.6108285
Elongation at break CD (%) | 265 | 395 | 328.4403 | 298.513 | 405.2 | 18.00945 | Elongation at break CD (%) | 265 | 395 | 336.3508 | 295.9 | 429.8 | 27.10254
Elongation at 9.81N CD (%) | 175 | 240 | 187.8969 | 158.2 | 236.4 | 11.52317 | Elongation at 9.81N CD (%) | 152 | 225 | 186.7424 | 161.7 | 231.2 | 16.93134
Tensile at peak MD (N/25mm) | 0 | 1000 | #DIV/0! | 0 | 0 | #DIV/0! | Tensile at peak MD (N/25mm) | 0 | 1000 | #DIV/0! | 0 | 0 | #DIV/0!
Elongation at break MD (%) | 0 | 1000 | #DIV/0! | 0 | 0 | #DIV/0! | Elongation at break MD (%) | 0 | 1000 | #DIV/0! | 0 | 0 | #DIV/0!
Elongation at 9.81N MD (%) | 0 | 1000 | #DIV/0! | 0 | 0 | #DIV/0! | Elongation at 9.81N MD (%) | 0 | 1000 | #DIV/0! | 0 | 0 | #DIV/0!
Load at 5% 1st cycle | 0 | 2 | 0.9778375 | 0.7 | 1.2 | 0.1513801 | Load at 5% 1st cycle | 0 | 2 | 0.9444956 | 0.6 | 1.411744 | 0.205072
Load at 10% 1st cycle | 0 | 2.5 | 1.7043605 | 1.4 | 1.9 | 0.15165 | Load at 10% 1st cycle | 0 | 2.5 | 1.812144 | 1.4 | 2.26219 | 0.2053516
Load at 20% 1st cycle | 0 | 3.7 | 2.678945 | 2 | 2.9 | 0.2536695 | Load at 20% 1st cycle | 0 | 3.7 | 3.080176 | 2.6 | 3.5 | 0.218158
Load at 50% 1st cycle | 0 | 6.5 | 4.4557905 | 4.2 | 4.769486 | 0.1729868 | Load at 50% 1st cycle | 0 | 6.5 | 5.180241 | 4.5 | 5.708978 | 0.2750279
Permanent set 2º Cicle (%) | 0 | 25 | 19.856285 | 16.77542 | 23.3 | 1.757065 | Permanent set 2º Cicle (%) | 0 | 25 | 17.65606 | 14.45642 | 19.5 | 1.355058
Load at 100% 2º cicle | 4.9 | 13 | 8.189767 | 7.6 | 9.677208 | 0.5494532 | Load at 100% 2º cicle | 4.9 | 13 | 8.751728 | 7.9 | 9.4 | 0.3692185
Permanent set 3º Cicle (%) | 0 | 25 | 21.16447 | 18.67362 | 24.1 | 1.775527 | Permanent set 3º Cicle (%) | 0 | 25 | 18.37984 | 14.83254 | 20.2 | 1.403457
Load at 100% 3º cicle | 4.6 | 13 | 7.880541 | 7.3 | 9.266488 | 0.5224719 | Load at 100% 3º cicle | 4.6 | 13 | 8.356625 | 7.5 | 9 | 0.4099071
Peel test | 2 | 6 | 2.26684 | 1.75 | 2.9 | 0.1625975 | Peel test | 2 | 6 | 1.81062 | 1.504 | 2.225 | 0.2055373