## Produção CAN HYGIENE
Saída de produção | [6 empty] | Aging
ET Method | Lower Limit | Upper Limit | Average | Mín | Máx | SD | ET Method | Lower Limit | Upper Limit | Average | Mín | Máx | SD
Basis Weight (g/m2) | 85.5 | 104.5 | 95.13619 | 93.07063 | 97.37846 | 0.938973 | Basis Weight (g/m2) | 85.5 | 104.5
Tensile at peak (N/25mm) | 15 | 19.2 | 16.3408 | 15.3 | 16.9 | 0.383144 | Tensile at peak (N/25mm) | 13 | 19
Elongation at break CD (%) | 265 | 395 | 352.18336 | 324.234 | 388.7 | 13.17014 | Elongation at break CD (%) | 265 | 395
Elongation at 9.81N CD (%) | 175 | 240 | 196.8914 | 177.1 | 224.6 | 10.40455 | Elongation at 9.81N CD (%) | 152 | 225
Tensile at peak MD (N/25mm) | 0 | 1000 | #DIV/0! | 0 | 0 | #DIV/0! | Tensile at peak MD (N/25mm) | 0 | 1000
Elongation at break MD (%) | 0 | 1000 | #DIV/0! | 0 | 0 | #DIV/0! | Elongation at break MD (%) | 0 | 1000
Elongation at 9.81N MD (%) | 0 | 1000 | #DIV/0! | 0 | 0 | #DIV/0! | Elongation at 9.81N MD (%) | 0 | 1000
Load at 5% 1st cycle | 0 | 2 | 1.066761 | 0.51216 | 1.431268 | 0.3016666 | Load at 5% 1st cycle | 0 | 2
Load at 10% 1st cycle | 0 | 2.5 | 1.790737 | 1.351278 | 2.084694 | 0.2445015 | Load at 10% 1st cycle | 0 | 2.5
Load at 20% 1st cycle | 0 | 3.7 | 2.801731 | 2.490706 | 3.027232 | 0.1792482 | Load at 20% 1st cycle | 0 | 3.7
Load at 50% 1st cycle | 0 | 6.5 | 5.239367 | 4.675758 | 5.8321 | 0.3575512 | Load at 50% 1st cycle | 0 | 6.5
Permanent set 2º Cicle (%) | 0 | 25 | 19.4329 | 18.07758 | 21.24938 | 0.8902547 | Permanent set 2º Cicle (%) | 0 | 25
Load at 100% 2º cicle | 4.9 | 13 | 10.11889 | 9.1 | 10.88182 | 0.5970053 | Load at 100% 2º cicle | 4.9 | 13
Permanent set 3º Cicle (%) | 0 | 25 | 20.5617 | 19.47376 | 22.81608 | 0.9771333 | Permanent set 3º Cicle (%) | 0 | 25
Load at 100% 3º cicle | 4.6 | 13 | 9.628646 | 8.7 | 10.318114 | 0.5400605 | Load at 100% 3º cicle | 4.6 | 13
Peel test | 2 | 6 | 2.640659 | 2.057143 | 3.204 | 0.272943 | Peel test | 2 | 6