## Produção CAN HYGIENE
Saída de produção | [6 empty] | Aging
ET Method | Lower Limit | Upper Limit | Average | Mín | Máx | SD | ET Method | Lower Limit | Upper Limit | Average | Mín | Máx | SD
Basis Weight (g/m2) | 85.5 | 104.5 | 95.4897 | 90.38065 | 101.1012 | 1.941575 | Basis Weight (g/m2) | 85.5 | 104.5 | 95.4897 | 90.38065 | 101.1012 | 1.941575
Tensile at peak (N/25mm) | 15 | 19.2 | 15.26902 | 14.09 | 16.9 | 0.5849769 | Tensile at peak (N/25mm) | 13 | 19 | 15.5545 | 14.26 | 17.9 | 0.7746632
Elongation at break CD (%) | 265 | 395 | 317.0287 | 288.704 | 348.212 | 11.4207 | Elongation at break CD (%) | 265 | 395 | 315.8868 | 278.9 | 339.6 | 11.89175
Elongation at 9.81N CD (%) | 175 | 240 | 184.666475 | 165.35 | 203.2 | 6.796449 | Elongation at 9.81N CD (%) | 152 | 225 | 172.4671 | 155.9 | 188.3 | 8.208514
Tensile at peak MD (N/25mm) | 0 | 1000 | #DIV/0! | 0 | 0 | #DIV/0! | Tensile at peak MD (N/25mm) | 0 | 1000 | #DIV/0! | 0 | 0 | #DIV/0!
Elongation at break MD (%) | 0 | 1000 | #DIV/0! | 0 | 0 | #DIV/0! | Elongation at break MD (%) | 0 | 1000 | #DIV/0! | 0 | 0 | #DIV/0!
Elongation at 9.81N MD (%) | 0 | 1000 | #DIV/0! | 0 | 0 | #DIV/0! | Elongation at 9.81N MD (%) | 0 | 1000 | #DIV/0! | 0 | 0 | #DIV/0!
Load at 5% 1st cycle | 0 | 2 | 0.8684762 | 0.5 | 1.180302 | 0.1737383 | Load at 5% 1st cycle | 0 | 2 | 0.8313837 | 0.4 | 1.2 | 0.1981152
Load at 10% 1st cycle | 0 | 2.5 | 1.752601 | 1.444942 | 2.25983 | 0.1859538 | Load at 10% 1st cycle | 0 | 2.5 | 1.915195 | 1.3 | 2.3 | 0.2211292
Load at 20% 1st cycle | 0 | 3.7 | 2.940647 | 2 | 3.797924 | 0.2567887 | Load at 20% 1st cycle | 0 | 3.7 | 3.430392 | 2.6 | 3.965488 | 0.2918854
Load at 50% 1st cycle | 0 | 6.5 | 4.901137 | 4.31885 | 6.26721 | 0.3575895 | Load at 50% 1st cycle | 0 | 6.5 | 5.701609 | 4.5 | 6.6 | 0.4282745
Permanent set 2º Cicle (%) | 0 | 25 | 20.67813 | 15.18568 | 24.69285 | 1.871065 | Permanent set 2º Cicle (%) | 0 | 25 | 18.03127 | 15.96846 | 20.206125 | 1.065438
Load at 100% 2º cicle | 4.9 | 13 | 8.94524 | 7.271396 | 11.85076 | 1.112136 | Load at 100% 2º cicle | 4.9 | 13 | 9.458971 | 8.1 | 11.9 | 0.7790227
Permanent set 3º Cicle (%) | 0 | 25 | 22.23407 | 18.35652 | 25.22086 | 1.979476 | Permanent set 3º Cicle (%) | 0 | 25 | 18.90087 | 16.16802 | 21.252625 | 1.072459
Load at 100% 3º cicle | 4.6 | 13 | 8.578721 | 7.023712 | 11.32296 | 1.040313 | Load at 100% 3º cicle | 4.6 | 13 | 9.059219 | 7.7 | 11.4 | 0.7324492
Peel test | 2 | 6 | 2.168175 | 1.733333 | 2.75 | 0.1622637 | Peel test | 2 | 6 | 2.328058 | 1.983333 | 2.721429 | 0.2033789