## Produção CAN HYGIENE
Saída de produção | [6 empty] | Aging
ET Method | Lower Limit | Upper Limit | Average | Mín | Máx | SD | ET Method | Lower Limit | Upper Limit | Average | Mín | Máx | SD
Basis Weight (g/m2) | 85.5 | 104.5 | 95.82802 | 92.45275 | 101.4714 | 2.401705 | Basis Weight (g/m2) | 85.5 | 104.5 | 95.82802 | 92.45275 | 101.4714 | 2.401705
Tensile at peak (N/25mm) | 15 | 19.2 | 15.54854 | 14.4 | 17 | 0.6598013 | Tensile at peak (N/25mm) | 13 | 19 | 15.17905 | 12.9 | 16.8 | 1.205578
Elongation at break CD (%) | 265 | 395 | 338.9244 | 297.6 | 381.1 | 18.55435 | Elongation at break CD (%) | 265 | 395 | 326.7648 | 288.6 | 366.2 | 17.20215
Elongation at 9.81N CD (%) | 175 | 240 | 185.2276 | 160.6 | 208.33 | 10.09296 | Elongation at 9.81N CD (%) | 152 | 225 | 172.2519 | 140.4 | 215.6 | 21.66322
Tensile at peak MD (N/25mm) | 0 | 1000 | - | - | - | - | Tensile at peak MD (N/25mm) | 0 | 1000 | - | - | - | -
Elongation at break MD (%) | 0 | 1000 | - | - | - | - | Elongation at break MD (%) | 0 | 1000 | - | - | - | -
Elongation at 9.81N MD (%) | 0 | 1000 | - | - | - | - | Elongation at 9.81N MD (%) | 0 | 1000 | - | - | - | -
Load at 5% 1st cycle | 0 | 2 | 1.061534875 | 0.467204 | 1.354334 | 0.2938237 | Load at 5% 1st cycle | 0 | 2 | 1.564969 | 0.955332 | 2.56073 | 0.4207265
Load at 10% 1st cycle | 0 | 2.5 | 2.034681375 | 1.513296 | 2.288192 | 0.2423445 | Load at 10% 1st cycle | 0 | 2.5 | 2.742415 | 2.073094 | 3.60463 | 0.388691
Load at 20% 1st cycle | 0 | 3.7 | 3.31483175 | 2.839976 | 3.757382 | - | Load at 20% 1st cycle | 0 | 3.7 | 4.35002 | 3.711346 | 5.0398675 | -
Load at 50% 1st cycle | 0 | 6.5 | 5.461568375 | 4.936546 | 6.18037 | 0.3346551 | Load at 50% 1st cycle | 0 | 6.5 | 7.067997 | 6.103642 | 8.4937425 | 0.5600039
Permanent set 2º Cicle (%) | 0 | 25 | 20.00944875 | 18.1727 | 23.3713 | 1.554984 | Permanent set 2º Cicle (%) | 0 | 25 | 16.15611 | 11.4666925 | 18.69664 | 2.176948
Load at 100% 2º cicle | 4.9 | 13 | 9.607904 | 8.62528 | 11.4801 | 0.7846698 | Load at 100% 2º cicle | 4.9 | 13 | 11.49567 | 10.132268 | 16.8 | 1.577579
Permanent set 3º Cicle (%) | 0 | 25 | 21.71396 | 19.64676 | 25.46674 | 1.880239 | Permanent set 3º Cicle (%) | 0 | 25 | 17.42304 | 11.929525 | 21.2 | 2.423604
Load at 100% 3º cicle | 4.6 | 13 | 9.17509025 | 8.227224 | 10.95882 | 0.739112 | Load at 100% 3º cicle | 4.6 | 13 | 10.68718 | 9.679212 | 12.51955 | 0.7640884
Peel test | 2 | 6 | 2.418352 | 2.071429 | 3.44 | 0.3606636 | Peel test | 2 | 6 | 2.232857 | 2.125 | 2.725 | 0.2022652