## Produção CAN HYGIENE
Saída de produção | [6 empty] | Aging
ET Method | Lower Limit | Upper Limit | Average | Mín | Máx | SD | ET Method | Lower Limit | Upper Limit | Average | Mín | Máx | SD
Basis Weight (g/m2) | 85.5 | 104.5 | 94.66309 | 91.6 | 96.70256 | 1.028613 | Basis Weight (g/m2) | 85.5 | 104.5 | 94.66309 | 91.6 | 96.70256 | 1.028613
Tensile at peak (N/25mm) | 15 | 19.2 | 16.54077 | 15.5 | 17.06 | 0.4095551 | Tensile at peak (N/25mm) | 13 | 19 | 16.54783 | 15.3 | 17.8 | 0.6887865
Elongation at break CD (%) | 265 | 395 | 341.2523 | 322.2 | 363.3 | 10.86486 | Elongation at break CD (%) | 265 | 395 | 330.1609 | 305.1 | 351.8 | 13.71621
Elongation at 9.81N CD (%) | 175 | 240 | 188.2088 | 178 | 201 | 5.705426 | Elongation at 9.81N CD (%) | 152 | 225 | 173.0913 | 158.2 | 192.9 | 8.486616
Tensile at peak MD (N/25mm) | 0 | 1000 | #DIV/0! | 0 | 0 | #DIV/0! | Tensile at peak MD (N/25mm) | 0 | 1000 | #DIV/0! | 0 | 0 | #DIV/0!
Elongation at break MD (%) | 0 | 1000 | #DIV/0! | 0 | 0 | #DIV/0! | Elongation at break MD (%) | 0 | 1000 | #DIV/0! | 0 | 0 | #DIV/0!
Elongation at 9.81N MD (%) | 0 | 1000 | #DIV/0! | 0 | 0 | #DIV/0! | Elongation at 9.81N MD (%) | 0 | 1000 | #DIV/0! | 0 | 0 | #DIV/0!
Load at 5% 1st cycle | 0 | 2 | 1.390997 | 0.581578 | 2.249958 | 0.5561636 | Load at 5% 1st cycle | 0 | 2 | 1.490075 | 1.200888 | 1.760285 | 0.1929916
Load at 10% 1st cycle | 0 | 2.5 | 2.296094 | 1.54598 | 3.037282 | 0.4800683 | Load at 10% 1st cycle | 0 | 2.5 | 2.68048 | 2.264412 | 2.939695 | 0.1968452
Load at 20% 1st cycle | 0 | 3.7 | 3.504707 | 2.827 | 4.064234 | 0.3433221 | Load at 20% 1st cycle | 0 | 3.7 | 4.273735 | 3.891938 | 4.5013 | 0.1604366
Load at 50% 1st cycle | 0 | 6.5 | 5.811903 | 4.987302 | 6.425804 | 0.4353687 | Load at 50% 1st cycle | 0 | 6.5 | 6.991441 | 6.622882 | 7.711548 | 0.2552912
Permanent set 2º Cicle (%) | 0 | 25 | 19.71739 | 16.05418 | 23.8 | 2.387514 | Permanent set 2º Cicle (%) | 0 | 25 | 16.52299 | 13.736775 | 18.64542 | 1.141185
Load at 100% 2º cicle | 4.9 | 13 | 10.24604 | 8.837162 | 12 | 0.8139538 | Load at 100% 2º cicle | 4.9 | 13 | 11.31347 | 10.73126 | 12.5641 | 0.4315563
Permanent set 3º Cicle (%) | 0 | 25 | 21.33585 | 17.4 | 25.4 | 2.411955 | Permanent set 3º Cicle (%) | 0 | 25 | 17.42924 | 15.916575 | 18.94574 | 0.7979777
Load at 100% 3º cicle | 4.6 | 13 | 9.736825 | 8.483572 | 10.7 | 0.6316235 | Load at 100% 3º cicle | 4.6 | 13 | 10.79824 | 10.257512 | 11.97194 | 0.405618
Peel test | 2 | 6 | 2.600221 | 2.301667 | 2.914286 | 0.1887439 | Peel test | 2 | 6 | 2.696364 | 2.542857 | 2.85 | 0.1031131