## Resumo Tuketim
Saída de produção | [6 empty] | Aging
ET Method | Lower Limit | Upper Limit | Average | Mín | Máx | SD | ET Method | Lower Limit | Upper Limit | Average | Mín | Máx | SD
Basis Weight (g/m2) | 89.5 | 110.5 | 99.87902 | 97.4 | 103.3778 | 1.333083 | Basis Weight (g/m2) | 89.5 | 110.5 | 99.87902 | 97.4 | 103.3778 | 1.333083
Tensile at peak CD (N/25mm) | 20 | 26.4 | 22.0166 | 21.16 | 23.5 | 0.5594042 | Tensile at peak CD (N/25mm) | 16.8 | 25.2 | 21.68825 | 19.5 | 24 | 0.9298108
Elongation at break CD (%) | 272 | 408 | 318.4436 | 290.357 | 364.5 | 16.73794 | Elongation at break CD (%) | 288 | 432 | 308.89025 | 265.8 | 348.5 | 19.24896
Elongation at 9.81N CD (%) | 180 | 227 | 112.55156 | 99.2 | 129.4 | 5.760769 | Elongation at 9.81N CD (%) | 80 | 120 | 104.517 | 89.8 | 122.8 | 8.318199
Tensile at peak MD (N/25mm) | 0 | 1000 | #DIV/0! | 0 | 0 | #DIV/0! | Tensile at peak MD (N/25mm) | 0 | 1000 | #DIV/0! | 0 | 0 | #DIV/0!
Elongation at break MD (%) | 0 | 1000 | #DIV/0! | 0 | 0 | #DIV/0! | Elongation at break MD (%) | 0 | 1000 | #DIV/0! | 0 | 0 | #DIV/0!
Elongation at 9.81N MD (%) | 0 | 1000 | #DIV/0! | 0 | 0 | #DIV/0! | Elongation at 9.81N MD (%) | 0 | 1000 | #DIV/0! | 0 | 0 | #DIV/0!
Load at 5% 1st cycle | 0 | 2 | 1.151623 | 0.6373225 | 1.7 | 0.3807248 | Load at 5% 1st cycle | 1.2 | 2 | 1.58919185 | 1 | 1.975338 | 0.2488311
Load at 10% 1st cycle | 0.5 | 2.5 | 2.3503981 | 1.828435 | 2.857554 | 0.3381534 | Load at 10% 1st cycle | 2.2 | 3.4 | 3.174627 | 2.33512 | 4.7 | 0.3731673
Load at 20% 1st cycle | 1 | 3.7 | 4.074022 | 3.4819975 | 4.6 | 0.3708555 | Load at 20% 1st cycle | 3 | 5 | 5.225663 | 3.873864 | 6.8 | 0.4751841
Load at 50% 1st cycle | 2 | 6.5 | 9.245188 | 8.11057 | 10.7 | 0.7299556 | Load at 50% 1st cycle | 5.5 | 7.5 | 11.07458 | 8.907942 | 12.4 | 0.8453167
Permanent set 2º Cicle (%) | 0 | 22 | 23.64466 | 20.6 | 28.26882 | 2.204246 | Permanent set 2º Cicle (%) | 0 | 27 | 19.23931375 | 17.93654 | 21.4 | 0.8859565
Load at 100% 2º cicle | 4 | 7 | 16.49802 | 15.01166 | 18.7 | 1.01684 | Load at 100% 2º cicle | 9.5 | 12.5 | 17.916338 | 14.91236 | 20.7 | 1.272878
Permanent set 3º Cicle (%) | 0 | 22 | 25.7381 | 22.2 | 29.99686 | 2.167827 | Permanent set 3º Cicle (%) | 0 | 29 | 20.4912 | 18.9643 | 22.4 | 0.8392467
Load at 100% 3º cicle | 4 | 7 | 15.633794 | 14.244125 | 17.6 | 0.9504453 | Load at 100% 3º cicle | 9 | 12 | 16.90260175 | 14.16244 | 18.7 | 1.122798
Peel test | 1.5 | 6 | #DIV/0! | 0 | 0 | #DIV/0! | Peel test | 2.5 | 5 | #DIV/0! | 0 | 0 | #DIV/0!