## Resumo Drylock
Saída de produção | [6 empty] | Aging
ET Method | Lower Limit | Upper Limit | Average | Mín | Máx | SD | ET Method | Lower Limit | Upper Limit | Average | Mín | Máx | SD
Basis Weight (g/m2) | 89.5 | 110.5 | 100.6608 | 97.54 | 104.58 | 2.002641 | Basis Weight (g/m2) | 89.5 | 110.5 | 100.6608 | 97.54 | 104.58 | 2.002641
Tensile at peak CD (N/25mm) | 20 | 26.4 | 21.38786 | 20.2 | 22.4 | 0.4921409 | Tensile at peak CD (N/25mm) | 20 | 26.4 | 20.46263 | 19 | 21.7 | 0.5882067
Elongation at break CD (%) | 272 | 408 | 291.2357 | 275.2 | 317.7 | 9.381511 | Elongation at break CD (%) | 272 | 408 | 302.6967 | 264.93 | 356.2 | 33.84747
Elongation at 9.81N CD (%) | 180 | 227 | 104.8079 | 96.3 | 113.3 | 4.246254 | Elongation at 9.81N CD (%) | 152 | 227 | 106.0358 | 92.3 | 125.9 | 10.00956
Tensile at peak MD (N/25mm) | 0 | 1000 | #DIV/0! | 0 | 0 | #DIV/0! | Tensile at peak MD (N/25mm) | 0 | 1000 | #DIV/0! | 0 | 0 | #DIV/0!
Elongation at break MD (%) | 0 | 1000 | #DIV/0! | 0 | 0 | #DIV/0! | Elongation at break MD (%) | 0 | 1000 | #DIV/0! | 0 | 0 | #DIV/0!
Elongation at 9.81N MD (%) | 0 | 1000 | #DIV/0! | 0 | 0 | #DIV/0! | Elongation at 9.81N MD (%) | 0 | 1000 | #DIV/0! | 0 | 0 | #DIV/0!
Load at 5% 1st cycle | 0 | 2 | 0.9261232 | 0.698288 | 1.403208 | 0.2438059 | Load at 5% 1st cycle | 0 | 2 | 1.124977 | 0.7 | 1.679556 | 0.2628295
Load at 10% 1st cycle | 0.5 | 2.5 | 2.057053 | 1.8 | 2.4465 | 0.2467325 | Load at 10% 1st cycle | 0.5 | 2.5 | 2.533912 | 2.2409 | 3.03067 | 0.2225631
Load at 20% 1st cycle | 1 | 3.7 | 3.6267184 | 3.3 | 4.272662 | 0.290505 | Load at 20% 1st cycle | 1 | 3.7 | 4.512282 | 4.182686 | 4.960214 | 0.2034223
Load at 50% 1st cycle | 2 | 6.5 | 8.008114 | 7.1 | 9.473174 | 0.6116097 | Load at 50% 1st cycle | 2 | 6.5 | 14.65186 | 8.797816 | 103 | 21.40068
Permanent set 2º Cicle (%) | 0 | 22 | 25.32826 | 20.76548 | 28.11692 | 1.778584 | Permanent set 2º Cicle (%) | 0 | 22 | 21.13523 | 19.8 | 22.08688 | 0.6735675
Load at 100% 2º cicle | 4 | 7 | 14.408552 | 13.2 | 15.52644 | 0.6570536 | Load at 100% 2º cicle | 4 | 7 | 15.95606 | 14.55632 | 17.6 | 0.8649121
Permanent set 3º Cicle (%) | 0 | 22 | 26.93885 | 22.68122 | 29.01174 | 1.523051 | Permanent set 3º Cicle (%) | 0 | 22 | 22.18678 | 20.8 | 22.70164 | 0.5831022
Load at 100% 3º cicle | 4 | 7 | 13.70905 | 12.6 | 14.75366 | 0.6119557 | Load at 100% 3º cicle | 4 | 7 | 15.11675 | 13.83604 | 16.6 | 0.7910072
Peel test | 1.5 | 6 | #DIV/0! | 0 | 0 | #DIV/0! | Peel test | 1.5 | 6 | #DIV/0! | 0 | 0 | #DIV/0!