## Resumo Drylock
Saída de produção | [6 empty] | Aging
ET Method | Lower Limit | Upper Limit | Average | Mín | Máx | SD | ET Method | Lower Limit | Upper Limit | Average | Mín | Máx | SD
Basis Weight (g/m2) | 89.5 | 110.5 | 100.5185 | 97.0125 | 104.55 | 1.369493 | Basis Weight (g/m2) | 89.5 | 110.5 | 100.5185 | 97.0125 | 104.55 | 1.369493
Tensile at peak CD (N/25mm) | 20 | 26.4 | 21.95592 | 19.2 | 24.33 | 0.9356 | Tensile at peak CD (N/25mm) | 20 | 26.4 | 22.3675 | 21.1 | 23.5 | 0.6832559
Elongation at break CD (%) | 272 | 408 | 312.6965 | 277.029 | 338.4 | 13.30166 | Elongation at break CD (%) | 272 | 408 | 304.14725 | 286.8 | 316.2 | 8.300683
Elongation at 9.81N CD (%) | 180 | 227 | 108.2736 | 95.3 | 130.1 | 7.680253 | Elongation at 9.81N CD (%) | 168 | 252 | 97.56483 | 90.72 | 110.9 | 6.847465
Tensile at peak MD (N/25mm) | 0 | 1000 | #DIV/0! | 0 | 0 | #DIV/0! | Tensile at peak MD (N/25mm) | 0 | 1000 | #DIV/0! | 0 | 0 | #DIV/0!
Elongation at break MD (%) | 0 | 1000 | #DIV/0! | 0 | 0 | #DIV/0! | Elongation at break MD (%) | 0 | 1000 | #DIV/0! | 0 | 0 | #DIV/0!
Elongation at 9.81N MD (%) | 0 | 1000 | #DIV/0! | 0 | 0 | #DIV/0! | Elongation at 9.81N MD (%) | 0 | 1000 | #DIV/0! | 0 | 0 | #DIV/0!
Load at 5% 1st cycle | 0 | 2 | 1.723178 | 1.7 | 1.769534 | 0.04014547 | Load at 5% 1st cycle | 0 | 2 | 1.846844 | 1.2 | 2.27418 | 0.4194869
Load at 10% 1st cycle | 0.5 | 2.5 | 3.106955 | 3 | 3.2 | 0.1007229 | Load at 10% 1st cycle | 0.5 | 2.5 | 3.487155 | 2.7 | 3.926828 | 0.4364929
Load at 20% 1st cycle | 1 | 3.7 | 5.03384 | 4.8 | 5.2 | 0.2084117 | Load at 20% 1st cycle | 1 | 3.7 | 5.683396 | 4.7 | 6.171826 | 0.5289216
Load at 50% 1st cycle | 2 | 6.5 | 7.70702 | 1 | 11.22106 | 5.810668 | Load at 50% 1st cycle | 2 | 6.5 | 11.33341 | 9.1 | 12.27588 | 1.107425
Permanent set 2º Cicle (%) | 0 | 22 | 24.85235 | 23.7 | 25.75704 | 1.050644 | Permanent set 2º Cicle (%) | 0 | 22 | 19.6607 | 18.26632 | 21.07306 | 0.8649515
Load at 100% 2º cicle | 4 | 7 | 17.94944 | 17 | 18.64832 | 0.852247 | Load at 100% 2º cicle | 4 | 7 | 17.66761 | 14.6 | 19.06458 | 1.465428
Permanent set 3º Cicle (%) | 0 | 22 | 26.52258 | 25.8 | 26.9 | 0.6259805 | Permanent set 3º Cicle (%) | 0 | 22 | 20.6197 | 19.42416 | 22.5717 | 1.12147
Load at 100% 3º cicle | 4 | 7 | 17.00763 | 16.1 | 17.62288 | 0.8024354 | Load at 100% 3º cicle | 4 | 7 | 16.77734 | 14 | 18.09958 | 1.346389
Peel test | 1.5 | 6 | #DIV/0! | 0 | 0 | #DIV/0! | Peel test | 1.5 | 6 | #DIV/0! | 0 | 0 | #DIV/0!