## Resumo Tuketim
Saída de produção | [6 empty] | Aging
ET Method | Lower Limit | Upper Limit | Average | Mín | Máx | SD | ET Method | Lower Limit | Upper Limit | Average | Mín | Máx | SD
Basis Weight (g/m2) | 89.5 | 110.5 | 101.1633 | 98.29116 | 104.3456 | 1.495486 | Basis Weight (g/m2) | 89.5 | 110.5 | 101.0298 | 98.29116 | 102.8939 | 1.574744
Tensile at peak CD (N/25mm) | 20 | 26.4 | 22.2652 | 21.3 | 23.8 | 0.588884 | Tensile at peak CD (N/25mm) | 20 | 26.4 | 21.53 | 20.9 | 22.6 | 0.5056349
Elongation at break CD (%) | 272 | 408 | 307.241 | 281.18 | 343.1 | 13.01795 | Elongation at break CD (%) | 272 | 408 | 300.46 | 281.9 | 313.7 | 10.4448
Elongation at 9.81N CD (%) | 180 | 227 | 104.06572 | 94.59 | 116.3 | 6.216038 | Elongation at 9.81N CD (%) | 152 | 227 | 100.38 | 91.6 | 109.3 | 5.588043
Tensile at peak MD (N/25mm) | 0 | 1000 | #DIV/0! | 0 | 0 | #DIV/0! | Tensile at peak MD (N/25mm) | 0 | 1000 | #DIV/0! | 0 | 0 | #DIV/0!
Elongation at break MD (%) | 0 | 1000 | #DIV/0! | 0 | 0 | #DIV/0! | Elongation at break MD (%) | 0 | 1000 | #DIV/0! | 0 | 0 | #DIV/0!
Elongation at 9.81N MD (%) | 0 | 1000 | #DIV/0! | 0 | 0 | #DIV/0! | Elongation at 9.81N MD (%) | 0 | 1000 | #DIV/0! | 0 | 0 | #DIV/0!
Load at 5% 1st cycle | 0 | 2 | 1.663983 | 1.6 | 1.771038 | 0.08182439 | Load at 5% 1st cycle | 0 | 2 | 1.931248 | 1.205196 | 2.38667 | 0.357548
Load at 10% 1st cycle | 0.5 | 2.5 | 3.00433 | 2.899682 | 3.117638 | 0.08912053 | Load at 10% 1st cycle | 0.5 | 2.5 | 3.566016 | 2.967468 | 3.992114 | 0.3185733
Load at 20% 1st cycle | 1 | 3.7 | 4.721729 | 4.466306 | 4.9 | 0.1890953 | Load at 20% 1st cycle | 1 | 3.7 | 5.656996 | 5.17283 | 6.07769 | 0.3176827
Load at 50% 1st cycle | 2 | 6.5 | 9.385058 | 8.926884 | 9.813348 | 0.3974092 | Load at 50% 1st cycle | 2 | 6.5 | 10.810718 | 10.148104 | 11.5115 | 0.5144102
Permanent set 2º Cicle (%) | 0 | 22 | 23.341755 | 22.28538 | 25.2 | 1.277694 | Permanent set 2º Cicle (%) | 0 | 22 | 19.43987 | 18.5508 | 20.0823 | 0.4803357
Load at 100% 2º cicle | 4 | 7 | 16.62992 | 15.93202 | 17.68766 | 0.7473555 | Load at 100% 2º cicle | 4 | 7 | 17.43205 | 16.56504 | 18.2993 | 0.731634
Permanent set 3º Cicle (%) | 0 | 22 | 25.05477 | 24.10658 | 26 | 0.7818475 | Permanent set 3º Cicle (%) | 0 | 22 | 20.8463 | 20.01486 | 21.73546 | 0.5877816
Load at 100% 3º cicle | 4 | 7 | 15.86923 | 15.14168 | 16.83524 | 0.7061482 | Load at 100% 3º cicle | 4 | 7 | 16.57566 | 15.75268 | 17.42048 | 0.6971599
Peel test | 1.5 | 6 | #DIV/0! | 0 | 0 | #DIV/0! | Peel test | 1.5 | 6 | #DIV/0! | 0 | 0 | #DIV/0!