## Resumo Drylock
Saída de produção | [6 empty] | Aging
ET Method | Lower Limit | Upper Limit | Average | Mín | Máx | SD | ET Method | Lower Limit | Upper Limit | Average | Mín | Máx | SD
Basis Weight (g/m2) | 89.5 | 110.5 | 101.2524 | 98.8 | 102.8667 | 1.093257 | Basis Weight (g/m2) | 89.5 | 110.5 | 101.5821 | 99.86667 | 102.5212 | 0.84848
Tensile at peak CD (N/25mm) | 20 | 26.4 | 21.3819 | 19.9 | 22.52 | 0.6833127 | Tensile at peak CD (N/25mm) | 20 | 26.4 | 20.61143 | 19.3 | 22.5 | 1.037214
Elongation at break CD (%) | 272 | 408 | 313.5372 | 291.845 | 338.294 | 11.41219 | Elongation at break CD (%) | 272 | 408 | 305.5581 | 287.4 | 326 | 11.19497
Elongation at 9.81N CD (%) | 180 | 227 | 113.7955 | 97.11 | 127.6 | 7.340126 | Elongation at 9.81N CD (%) | 152 | 227 | 107.3779 | 91.9 | 120.8 | 9.067115
Tensile at peak MD (N/25mm) | 0 | 1000 | #DIV/0! | 0 | 0 | #DIV/0! | Tensile at peak MD (N/25mm) | 0 | 1000 | #DIV/0! | 0 | 0 | #DIV/0!
Elongation at break MD (%) | 0 | 1000 | #DIV/0! | 0 | 0 | #DIV/0! | Elongation at break MD (%) | 0 | 1000 | #DIV/0! | 0 | 0 | #DIV/0!
Elongation at 9.81N MD (%) | 0 | 1000 | #DIV/0! | 0 | 0 | #DIV/0! | Elongation at 9.81N MD (%) | 0 | 1000 | #DIV/0! | 0 | 0 | #DIV/0!
Load at 5% 1st cycle | 0 | 2 | 1.3378308 | 1.043416 | 1.648796 | 0.2632163 | Load at 5% 1st cycle | 0 | 2 | 1.996597 | 1.466968 | 2.61679 | 0.3778511
Load at 10% 1st cycle | 0.5 | 2.5 | 2.6262317 | 2.274636 | 3.1 | 0.3515886 | Load at 10% 1st cycle | 0.5 | 2.5 | 3.456451 | 2.9368 | 4.268934 | 0.5024066
Load at 20% 1st cycle | 1 | 3.7 | 4.3450953 | 3.821432 | 5.2 | 0.5863555 | Load at 20% 1st cycle | 1 | 3.7 | 5.440932 | 4.65832 | 6.550744 | 0.7031946
Load at 50% 1st cycle | 2 | 6.5 | 9.1184723 | 8.170332 | 10.6 | 1.205541 | Load at 50% 1st cycle | 2 | 6.5 | 10.712199 | 9.3 | 12.88894 | 1.134902
Permanent set 2º Cicle (%) | 0 | 22 | 23.03818 | 21.1447 | 24.50854 | 1.63094 | Permanent set 2º Cicle (%) | 0 | 22 | 19.44834 | 17.53792 | 21.41162 | 1.174012
Load at 100% 2º cicle | 4 | 7 | 16.02929 | 14.93865 | 18.1 | 1.44314 | Load at 100% 2º cicle | 4 | 7 | 16.96523 | 14.9 | 19.9329 | 1.498198
Permanent set 3º Cicle (%) | 0 | 22 | 24.877336 | 22.18668 | 26.5845 | 2.092958 | Permanent set 3º Cicle (%) | 0 | 22 | 20.88076 | 19.2 | 23.01328 | 1.316424
Load at 100% 3º cicle | 4 | 7 | 15.234141 | 14.20886 | 17.2 | 1.340872 | Load at 100% 3º cicle | 4 | 7 | 16.09098 | 14.1 | 18.91098 | 1.433511
Peel test | 1.5 | 6 | #DIV/0! | 0 | 0 | #DIV/0! | Peel test | 1.5 | 6 | #DIV/0! | 0 | 0 | #DIV/0!