## Resumo Drylock
Saída de produção | [6 empty] | Aging
ET Method | Lower Limit | Upper Limit | Average | Mín | Máx | SD | ET Method | Lower Limit | Upper Limit | Average | Mín | Máx | SD
Basis Weight (g/m2) | 89.5 | 110.5 | 100.5686 | 99.26 | 103.4 | 1.045956 | Basis Weight (g/m2) | 89.5 | 110.5 | 100.5686 | 99.26 | 103.4 | 1.045956
Tensile at peak CD (N/25mm) | 20 | 26.4 | 21.75278 | 21.1 | 22.6 | 0.4387389 | Tensile at peak CD (N/25mm) | 20 | 26.4 | 21.41538 | 20.5 | 22.7 | 0.6580858
Elongation at break CD (%) | 272 | 408 | 293.2361 | 274.6 | 305.2 | 8.720459 | Elongation at break CD (%) | 272 | 408 | 318.8077 | 291 | 356.8 | 19.29445
Elongation at 9.81N CD (%) | 180 | 227 | 97.11278 | 84.2 | 108 | 6.229794 | Elongation at 9.81N CD (%) | 152 | 227 | 99.78462 | 91.4 | 107.9 | 4.930998
Tensile at peak MD (N/25mm) | 0 | 1000 | - | - | - | - | Tensile at peak MD (N/25mm) | 0 | 1000 | #DIV/0! | 0 | 0 | #DIV/0!
Elongation at break MD (%) | 0 | 1000 | - | - | - | - | Elongation at break MD (%) | 0 | 1000 | #DIV/0! | 0 | 0 | #DIV/0!
Elongation at 9.81N MD (%) | 0 | 1000 | - | - | - | - | Elongation at 9.81N MD (%) | 0 | 1000 | #DIV/0! | 0 | 0 | #DIV/0!
Load at 5% 1st cycle | 0 | 2 | 1.2515495 | 0.758828 | 1.856208 | 0.4526413 | Load at 5% 1st cycle | 0 | 2 | 1.98785475 | 1.447092 | 2.447294 | 0.3600382
Load at 10% 1st cycle | 0.5 | 2.5 | 2.715228875 | 2.116058 | 3.207898 | 0.451887 | Load at 10% 1st cycle | 0.5 | 2.5 | 3.709751625 | 3.1905075 | 4.096272 | 0.3198553
Load at 20% 1st cycle | 1 | 3.7 | 4.6660435 | 4.249476 | 4.957584 | - | Load at 20% 1st cycle | 1 | 3.7 | 5.883734 | 5.3653375 | 6.241558 | #DIV/0!
Load at 50% 1st cycle | 2 | 6.5 | 9.4882715 | 8.987284 | 9.76803 | 0.3439979 | Load at 50% 1st cycle | 2 | 6.5 | 10.84606 | 9.990855 | 11.68658 | 0.5201488
Permanent set 2º Cicle (%) | 0 | 22 | 24.55950125 | 20.69634 | 26.412725 | 2.672308 | Permanent set 2º Cicle (%) | 0 | 22 | 19.67085625 | 19.18914 | 20.01418 | 0.2729069
Load at 100% 2º cicle | 4 | 7 | 16.4721825 | 15.79626 | 17.21328 | 0.5866528 | Load at 100% 2º cicle | 4 | 7 | 16.56673 | 15.24195 | 17.6589 | 0.7809494
Permanent set 3º Cicle (%) | 0 | 22 | 26.19340875 | 20.75688 | 28.737175 | 3.685209 | Permanent set 3º Cicle (%) | 0 | 22 | 21.03773 | 19.83604 | 22.33034 | 0.7408135
Load at 100% 3º cicle | 4 | 7 | 15.6822475 | 15.08804 | 16.3632 | 0.5281712 | Load at 100% 3º cicle | 4 | 7 | 15.7753 | 14.49855 | 16.78952 | 0.7343457
Peel test | 1.5 | 6 | - | - | - | - | Peel test | 1.5 | 6 | #DIV/0! | 0 | 0 | #DIV/0!