## Resumo Tuketim
Saída de produção | [6 empty] | Aging
ET Method | Lower Limit | Upper Limit | Average | Mín | Máx | SD | ET Method | Lower Limit | Upper Limit | Average | Mín | Máx | SD
Basis Weight (g/m2) | 89.5 | 110.5 | 100.4151 | 95.5 | 107.8933 | 1.931204 | Basis Weight (g/m2) | 89.5 | 110.5 | 100.8246 | 98.42667 | 103.7267 | 1.795653
Tensile at peak CD (N/25mm) | 20 | 26.4 | 21.48057 | 20.4 | 23.3 | 0.6384998 | Tensile at peak CD (N/25mm) | 16.8 | 25.2 | 21.5381 | 19.8 | 23.8 | 0.9927115
Elongation at break CD (%) | 272 | 408 | 318.7857 | 285.3 | 352.6 | 16.6333 | Elongation at break CD (%) | 288 | 432 | 327.2705 | 300.2 | 355.2 | 15.49363
Elongation at 9.81N CD (%) | 180 | 227 | 116.0563 | 99.6 | 127.9 | 6.579496 | Elongation at 9.81N CD (%) | 80 | 120 | 108.7429 | 87.7 | 120.3 | 8.142209
Tensile at peak MD (N/25mm) | 0 | 1000 | #DIV/0! | 0 | 0 | #DIV/0! | Tensile at peak MD (N/25mm) | 0 | 1000 | #DIV/0! | 0 | 0 | #DIV/0!
Elongation at break MD (%) | 0 | 1000 | #DIV/0! | 0 | 0 | #DIV/0! | Elongation at break MD (%) | 0 | 1000 | #DIV/0! | 0 | 0 | #DIV/0!
Elongation at 9.81N MD (%) | 0 | 1000 | #DIV/0! | 0 | 0 | #DIV/0! | Elongation at 9.81N MD (%) | 0 | 1000 | #DIV/0! | 0 | 0 | #DIV/0!
Load at 5% 1st cycle | 0 | 2 | 1.433064 | 0.931358 | 1.744552 | 0.3176991 | Load at 5% 1st cycle | 1.2 | 2 | 1.44546 | 0.293802 | 2.343522 | 0.6207611
Load at 10% 1st cycle | 0.5 | 2.5 | 2.691725 | 2.319534 | 3.064218 | 0.2866346 | Load at 10% 1st cycle | 2.2 | 3.4 | 3.0451 | 1.6873 | 4.015238 | 0.6906676
Load at 20% 1st cycle | 1 | 3.7 | 4.388345 | 3.873864 | 4.818256 | 0.3065251 | Load at 20% 1st cycle | 3 | 5 | 5.30421 | 4.353034 | 6.220756 | 0.606184
Load at 50% 1st cycle | 2 | 6.5 | 9.15875 | 8.624778 | 9.706406 | 0.38841 | Load at 50% 1st cycle | 5.5 | 7.5 | 10.58512 | 9.369712 | 12.3705 | 0.874433
Permanent set 2º Cicle (%) | 0 | 22 | 22.51677 | 20.51664 | 27.51716 | 2.159642 | Permanent set 2º Cicle (%) | 0 | 27 | 19.85832 | 16.91632 | 22.50672 | 1.4242
Load at 100% 2º cicle | 4 | 7 | 16.08522 | 15.24968 | 16.9844 | 0.5137952 | Load at 100% 2º cicle | 9.5 | 12.5 | 16.8061 | 15.0948 | 19.10884 | 1.044517
Permanent set 3º Cicle (%) | 0 | 22 | 24.3091 | 22.08592 | 29.21044 | 2.123192 | Permanent set 3º Cicle (%) | 0 | 29 | 21.14773 | 16.99638 | 24.02712 | 1.884687
Load at 100% 3º cicle | 4 | 7 | 15.28954 | 14.53726 | 16.14138 | 0.4919666 | Load at 100% 3º cicle | 9 | 12 | 15.99439 | 14.39464 | 18.1604 | 0.9813492
Peel test | 1.5 | 6 | #DIV/0! | 0 | 0 | #DIV/0! | Peel test | 2.5 | 5 | #DIV/0! | 0 | 0 | #DIV/0!