## Resumo Tuketim
Saída de produção | [6 empty] | Aging
ET Method | Lower Limit | Upper Limit | Average | Mín | Máx | SD | ET Method | Lower Limit | Upper Limit | Average | Mín | Máx | SD
Basis Weight (g/m2) | 89.5 | 110.5 | 100.5224 | 98.13333 | 104.55 | 1.537268 | Basis Weight (g/m2) | 89.5 | 110.5 | 100.5224 | 98.13333 | 104.55 | 1.537268
Tensile at peak CD (N/25mm) | 20 | 26.4 | 22.03796 | 20.5 | 23.9 | 0.7599643 | Tensile at peak CD (N/25mm) | 20 | 26.4 | 21.93154 | 20.22 | 24.05 | 1.140269
Elongation at break CD (%) | 272 | 408 | 321.6771 | 294.466 | 353.5 | 13.78356 | Elongation at break CD (%) | 272 | 408 | 319.1749 | 301.7 | 331.278 | 9.123861
Elongation at 9.81N CD (%) | 180 | 227 | 109.8944 | 93.01 | 132.4 | 8.880592 | Elongation at 9.81N CD (%) | 168 | 252 | 98.70062 | 83.63 | 116.501 | 9.400363
Tensile at peak MD (N/25mm) | 0 | 1000 | #DIV/0! | 0 | 0 | #DIV/0! | Tensile at peak MD (N/25mm) | 0 | 1000 | #DIV/0! | 0 | 0 | #DIV/0!
Elongation at break MD (%) | 0 | 1000 | #DIV/0! | 0 | 0 | #DIV/0! | Elongation at break MD (%) | 0 | 1000 | #DIV/0! | 0 | 0 | #DIV/0!
Elongation at 9.81N MD (%) | 0 | 1000 | #DIV/0! | 0 | 0 | #DIV/0! | Elongation at 9.81N MD (%) | 0 | 1000 | #DIV/0! | 0 | 0 | #DIV/0!
Load at 5% 1st cycle | 0 | 2 | 1.70515025 | 1.094238 | 1.9997 | 0.2900952 | Load at 5% 1st cycle | 0 | 2 | 1.828871 | 1.4 | 2.39914 | 0.3924187
Load at 10% 1st cycle | 0.5 | 2.5 | 3.0099895 | 2.608146 | 3.328702 | 0.2373693 | Load at 10% 1st cycle | 0.5 | 2.5 | 3.577465 | 3 | 4.270878 | 0.4241109
Load at 20% 1st cycle | 1 | 3.7 | 4.79768875 | 4.397404 | 5.124894 | 0.2736793 | Load at 20% 1st cycle | 1 | 3.7 | 5.8727305 | 5.2 | 6.763724 | 0.5148438
Load at 50% 1st cycle | 2 | 6.5 | 9.812782 | 8.333124 | 10.757194 | 0.8412552 | Load at 50% 1st cycle | 2 | 6.5 | 11.43516 | 9.8 | 13.24966 | 1.189665
Permanent set 2º Cicle (%) | 0 | 22 | 22.22119 | 17.89648 | 24.91624 | 2.294501 | Permanent set 2º Cicle (%) | 0 | 22 | 19.45258 | 17.1 | 21.8 | 1.72066
Load at 100% 2º cicle | 4 | 7 | 16.4080275 | 14.45864 | 18.27596 | 1.249892 | Load at 100% 2º cicle | 4 | 7 | 17.76078 | 15.5 | 20.01554 | 1.63595
Permanent set 3º Cicle (%) | 0 | 22 | 23.8095875 | 20.11632 | 26.65666 | 1.888847 | Permanent set 3º Cicle (%) | 0 | 22 | 21.01687 | 17.8 | 22.89508 | 1.800466
Load at 100% 3º cicle | 4 | 7 | 15.55618 | 13.82646 | 17.32116 | 1.125823 | Load at 100% 3º cicle | 4 | 7 | 16.86668 | 14.7 | 19.01596 | 1.520977
Peel test | 1.5 | 6 | #DIV/0! | 0 | 0 | #DIV/0! | Peel test | 1.5 | 6 | #DIV/0! | 0 | 0 | #DIV/0!