## Resumo Tuketim
Saída de produção | [6 empty] | Aging
ET Method | Lower Limit | Upper Limit | Average | Mín | Máx | SD | ET Method | Lower Limit | Upper Limit | Average | Mín | Máx | SD
Basis Weight (g/m2) | 89.5 | 110.5 | 100.6761 | 98.33333 | 103.2381 | 1.212894 | Basis Weight (g/m2) | 89.5 | 110.5 | 100.6761 | 98.33333 | 103.2381 | 1.212894
Tensile at peak CD (N/25mm) | 20 | 26.4 | 20.8169 | 20.2 | 21.5 | 0.402431 | Tensile at peak CD (N/25mm) | 16.8 | 25.2 | 20.64 | 19.1 | 22.1 | 0.9534499
Elongation at break CD (%) | 272 | 408 | 328.306 | 301.408 | 356.1 | 13.73903 | Elongation at break CD (%) | 288 | 432 | 316.9027 | 285.8 | 352.6 | 20.62569
Elongation at 9.81N CD (%) | 180 | 227 | 125.0339 | 108.392 | 135.9 | 6.759178 | Elongation at 9.81N CD (%) | 80 | 120 | 115.0959 | 98.3 | 128.3 | 8.803878
Tensile at peak MD (N/25mm) | 0 | 1000 | #DIV/0! | 0 | 0 | #DIV/0! | Tensile at peak MD (N/25mm) | 0 | 1000 | #DIV/0! | 0 | 0 | #DIV/0!
Elongation at break MD (%) | 0 | 1000 | #DIV/0! | 0 | 0 | #DIV/0! | Elongation at break MD (%) | 0 | 1000 | #DIV/0! | 0 | 0 | #DIV/0!
Elongation at 9.81N MD (%) | 0 | 1000 | #DIV/0! | 0 | 0 | #DIV/0! | Elongation at 9.81N MD (%) | 0 | 1000 | #DIV/0! | 0 | 0 | #DIV/0!
Load at 5% 1st cycle | 0 | 2 | 0.8175294 | 0.43878 | 1.589956 | 0.4697243 | Load at 5% 1st cycle | 1.2 | 2 | 1.357469 | 0.557536 | 2.2 | 0.4621464
Load at 10% 1st cycle | 0.5 | 2.5 | 1.9219805 | 1.400064 | 2.609738 | 0.4661954 | Load at 10% 1st cycle | 2.2 | 3.4 | 2.745219 | 1.63899 | 3.8 | 0.5280855
Load at 20% 1st cycle | 1 | 3.7 | 3.611052 | 3.072772 | 4.164476 | 0.4471254 | Load at 20% 1st cycle | 3 | 5 | 4.715235 | 3.040206 | 6.1 | 0.6192778
Load at 50% 1st cycle | 2 | 6.5 | 8.117095 | 6.754446 | 9.80405 | 1.125525 | Load at 50% 1st cycle | 5.5 | 7.5 | 9.6437056 | 5.501652 | 12.1 | 1.339641
Permanent set 2º Cicle (%) | 0 | 22 | 24.76601 | 21.85654 | 27.03568 | 1.958403 | Permanent set 2º Cicle (%) | 0 | 27 | 19.17949 | 18.10726 | 20.89328 | 0.8446095
Load at 100% 2º cicle | 4 | 7 | 14.91975 | 12.9811 | 17.95872 | 1.704952 | Load at 100% 2º cicle | 9.5 | 12.5 | 15.83888 | 11.49924 | 18.6 | 1.525426
Permanent set 3º Cicle (%) | 0 | 22 | 26.16513 | 24.1732 | 27.92244 | 1.369206 | Permanent set 3º Cicle (%) | 0 | 29 | 20.34165 | 19.0713 | 22.19488 | 1.021599
Load at 100% 3º cicle | 4 | 7 | 14.18023 | 12.40468 | 16.9323 | 1.548813 | Load at 100% 3º cicle | 9 | 12 | 15.03355 | 10.99314 | 17.6 | 1.425233
Peel test | 1.5 | 6 | 3.386667 | 3.17 | 3.545 | 0.1941863 | Peel test | 2.5 | 5 | 4.695 | 4.695 | 4.695 | #DIV/0!