## Resumo Drylock
Saída de produção | [6 empty] | Aging
ET Method | Lower Limit | Upper Limit | Average | Mín | Máx | SD | ET Method | Lower Limit | Upper Limit | Average | Mín | Máx | SD
Basis Weight (g/m2) | 89.5 | 110.5 | 100.2368 | 94.38 | 104.54 | 1.951988 | Basis Weight (g/m2) | 89.5 | 110.5 | 100.2368 | 94.38 | 104.54 | 1.951988
Tensile at peak CD (N/25mm) | 20 | 26.4 | 21.60609 | 19.9 | 23.3 | 0.592324 | Tensile at peak CD (N/25mm) | 20 | 26.4 | 21.27302 | 19.63 | 23 | 0.7442745
Elongation at break CD (%) | 272 | 408 | 283.8378 | 248.237 | 346.95 | 13.64918 | Elongation at break CD (%) | 272 | 408 | 275.4123 | 60.6 | 309.4 | 32.84265
Elongation at 9.81N CD (%) | 180 | 227 | 96.94736 | 84.8 | 117.5 | 5.924611 | Elongation at 9.81N CD (%) | 152 | 227 | 91.08902 | 81.5 | 105.948 | 5.469653
Tensile at peak MD (N/25mm) | 0 | 1000 | - | - | - | - | Tensile at peak MD (N/25mm) | 0 | 1000 | - | - | - | -
Elongation at break MD (%) | 0 | 1000 | - | - | - | - | Elongation at break MD (%) | 0 | 1000 | - | - | - | -
Elongation at 9.81N MD (%) | 0 | 1000 | - | - | - | - | Elongation at 9.81N MD (%) | 0 | 1000 | - | - | - | -
Load at 5% 1st cycle | 0 | 2 | 1.1379755 | 0.897294 | 1.4 | 0.1870437 | Load at 5% 1st cycle | 0 | 2 | 1.306146 | 1 | 1.9 | 0.2562115
Load at 10% 1st cycle | 0.5 | 2.5 | 2.278368 | 2.1296375 | 2.43423 | 0.1286371 | Load at 10% 1st cycle | 0.5 | 2.5 | 2.686716 | 2.2 | 3.2 | 0.2595287
Load at 20% 1st cycle | 1 | 3.7 | 3.892086 | 3.7 | 4.085998 | 0.1571958 | Load at 20% 1st cycle | 1 | 3.7 | 4.667777 | 4.2 | 5.3 | 0.3104293
Load at 50% 1st cycle | 2 | 6.5 | 8.758023 | 8.23423 | 9.44781 | 0.408395 | Load at 50% 1st cycle | 2 | 6.5 | 10.24804 | 9.1 | 11.5 | 0.6806444
Permanent set 2º Cicle (%) | 0 | 22 | 24.33466 | 21.6 | 26.06866 | 1.687619 | Permanent set 2º Cicle (%) | 0 | 22 | 20.59467 | 18.6 | 23.2 | 1.229296
Load at 100% 2º cicle | 4 | 7 | 15.37069 | 14.89105 | 16.31302 | 0.5071195 | Load at 100% 2º cicle | 4 | 7 | 16.629215 | 14.8 | 18.3 | 1.052709
Permanent set 3º Cicle (%) | 0 | 22 | 25.92735 | 23.5 | 27.36784 | 1.231713 | Permanent set 3º Cicle (%) | 0 | 22 | 21.86696 | 19.6 | 24.7 | 1.410744
Load at 100% 3º cicle | 4 | 7 | 14.61915 | 14.159275 | 15.51292 | 0.4798937 | Load at 100% 3º cicle | 4 | 7 | 15.77744 | 14.1 | 17.3 | 0.9828986
Peel test | 1.5 | 6 | - | - | - | - | Peel test | 1.5 | 6 | - | - | - | -