## Resumo Drylock
Saída de produção | [6 empty] | Aging
ET Method | Lower Limit | Upper Limit | Average | Mín | Máx | SD | ET Method | Lower Limit | Upper Limit | Average | Mín | Máx | SD
Basis Weight (g/m2) | 89.5 | 110.5 | 99.93 | 97.32 | 103.78 | 1.484786 | Basis Weight (g/m2) | 89.5 | 110.5 | 99.93 | 97.32 | 103.78 | 1.484786
Tensile at peak CD (N/25mm) | 20 | 26.4 | 21.6575 | 21 | 22.3 | 0.3791896 | Tensile at peak CD (N/25mm) | 20 | 26.4 | 21.97 | 20.7 | 23.3 | 0.8630924
Elongation at break CD (%) | 272 | 408 | 290.7185 | 268.016 | 328.3 | 16.31923 | Elongation at break CD (%) | 272 | 408 | 296.48 | 266.7 | 366.4 | 32.63843
Elongation at 9.81N CD (%) | 180 | 227 | 100.044625 | 89.1 | 107.8 | 4.755745 | Elongation at 9.81N CD (%) | 152 | 227 | 92.66867 | 75.6 | 114.2 | 12.9161
Tensile at peak MD (N/25mm) | 0 | 1000 | #DIV/0! | 0 | 0 | #DIV/0! | Tensile at peak MD (N/25mm) | 0 | 1000 | #DIV/0! | 0 | 0 | #DIV/0!
Elongation at break MD (%) | 0 | 1000 | #DIV/0! | 0 | 0 | #DIV/0! | Elongation at break MD (%) | 0 | 1000 | #DIV/0! | 0 | 0 | #DIV/0!
Elongation at 9.81N MD (%) | 0 | 1000 | #DIV/0! | 0 | 0 | #DIV/0! | Elongation at 9.81N MD (%) | 0 | 1000 | #DIV/0! | 0 | 0 | #DIV/0!
Load at 5% 1st cycle | 0 | 2 | 1.191047 | 0.721184 | 1.5 | 0.2569784 | Load at 5% 1st cycle | 0 | 2 | 1.737001 | 1.418092 | 1.945584 | 0.1752917
Load at 10% 1st cycle | 0.5 | 2.5 | 2.45494725 | 1.999042 | 2.8 | 0.219417 | Load at 10% 1st cycle | 0.5 | 2.5 | 3.341473 | 2.89287 | 3.573084 | 0.2273693
Load at 20% 1st cycle | 1 | 3.7 | 4.102096 | 3.723762 | 4.4 | 0.2224363 | Load at 20% 1st cycle | 1 | 3.7 | 5.437265 | 4.82272 | 5.755248 | 0.2990045
Load at 50% 1st cycle | 2 | 6.5 | 8.546176 | 8 | 9.3888375 | 0.5211957 | Load at 50% 1st cycle | 2 | 6.5 | 10.68254 | 9.340812 | 11.61562 | 0.6876045
Permanent set 2º Cicle (%) | 0 | 22 | 24.0362125 | 22.1 | 26.43636 | 1.453388 | Permanent set 2º Cicle (%) | 0 | 22 | 20.66118 | 20.18102 | 20.97692 | 0.2200047
Load at 100% 2º cicle | 4 | 7 | 15.41677375 | 14.40718 | 16.42795 | 0.6827909 | Load at 100% 2º cicle | 4 | 7 | 17.06097 | 15.45434 | 18.558 | 0.9600232
Permanent set 3º Cicle (%) | 0 | 22 | 25.726315 | 23.7 | 27.63676 | 1.365365 | Permanent set 3º Cicle (%) | 0 | 22 | 21.69947 | 21.28278 | 22.18246 | 0.2487382
Load at 100% 3º cicle | 4 | 7 | 14.9053425 | 13.80236 | 15.7 | 0.6671575 | Load at 100% 3º cicle | 4 | 7 | 16.26011 | 14.76372 | 17.7119 | 0.9042496
Peel test | 1.5 | 6 | #DIV/0! | 0 | 0 | #DIV/0! | Peel test | 1.5 | 6 | #DIV/0! | 0 | 0 | #DIV/0!