## Sanita
Saída de produção | [6 empty] | Aging
ET Method | Lower Limit | Upper Limit | Average | Mín | Máx | SD | ET Method | Lower Limit | Upper Limit | Average | Mín | Máx | SD
Basis Weight (g/m2) | 89.5 | 110.5 | 99.54568 | 96.73333 | 101.2292 | 1.152172 | Basis Weight (g/m2) | 89.5 | 110.5 | 99.47979 | 98.57917 | 100.775 | 0.8873155
Tensile at peak (N/25mm) | 16 | 22 | 19.68133 | 18.7 | 21.2 | 0.6853244 | Tensile at peak (N/25mm) | 15 | 22 | 19.76364 | 19.3 | 20.3 | 0.3748939
Elongation at break CD (%) | 280 | 420 | 360.0511 | 326.063 | 380.4 | 14.55698 | Elongation at break CD (%) | 280 | 420 | 369.7 | 353.9 | 386.1 | 10.87207
Elongation at 9.81N CD (%) | 180 | 240 | 195.9979 | 190.012 | 206.9 | 5.550233 | Elongation at 9.81N CD (%) | 152 | 228 | 195.0583 | 185.3 | 206 | 7.59467
Tensile at peak MD (N/25mm) | 0 | 1000 | #DIV/0! | 0 | 0 | #DIV/0! | Tensile at peak MD (N/25mm) | 0 | 1000 | 98.15833 | 89 | 102 | 3.623524
Elongation at break MD (%) | 0 | 1000 | #DIV/0! | 0 | 0 | #DIV/0! | Elongation at break MD (%) | 0 | 1000 | 68.865 | 60 | 76 | 4.68919
Elongation at 9.81N MD (%) | 0 | 1000 | #DIV/0! | 0 | 0 | #DIV/0! | Elongation at 9.81N MD (%) | 0 | 1000 | 6.133333 | 5.9 | 6.5 | 0.1825742
Load at 5% 1st cycle | 0 | 2 | 1.081806 | 0.879028 | 1.4 | 0.2143382 | Load at 5% 1st cycle | 0 | 2 | 1.34848725 | 1.049948 | 1.655466 | 0.2480363
Load at 10% 1st cycle | 0.5 | 2.5 | 2.315143 | 2.102234 | 2.53394 | 0.1798024 | Load at 10% 1st cycle | 0.5 | 2.5 | 2.785454 | 2.33755 | 3.054466 | 0.2559708
Load at 20% 1st cycle | 1 | 3.7 | 3.805516 | 3.630996 | 3.939318 | #DIV/0! | Load at 20% 1st cycle | 1 | 3.7 | 4.6334375 | 4.13458 | 4.948122 | #DIV/0!
Load at 50% 1st cycle | 2 | 6.5 | 5.982941 | 5.685868 | 6.160376 | 0.1891842 | Load at 50% 1st cycle | 2 | 6.5 | 7.151748 | 6.571468 | 7.542084 | 0.312593
Permanent set 2º Cicle (%) | 0 | 22 | 21.11593 | 19.7 | 22.1 | 0.9010276 | Permanent set 2º Cicle (%) | 0 | 22 | 17.21354 | 16.58764 | 18.33446 | 0.6247245
Load at 100% 2º cicle | 4 | 7 | 9.086172 | 8.674118 | 9.4 | 0.2636535 | Load at 100% 2º cicle | 4 | 7 | 10.00943 | 9.144616 | 10.533084 | 0.4557453
Permanent set 3º Cicle (%) | 0 | 22 | 23.24099 | 21.57404 | 25.30922 | 1.375652 | Permanent set 3º Cicle (%) | 0 | 22 | 18.45819 | 18.03138 | 19.38924 | 0.4753371
Load at 100% 3º cicle | 4 | 7 | 8.632787 | 8.2702 | 8.9 | 0.2544881 | Load at 100% 3º cicle | 4 | 7 | 9.51992 | 8.719286 | 10.03808 | 0.4257246
Peel test | 1.5 | 6 | 2.55027 | 2.128 | 3.22 | 0.33699 | Peel test | 1.5 | 6 | 2.267857 | 2.15 | 2.4 | 0.1077365