## Sanita
Saída de produção | [6 empty] | Aging
ET Method | Lower Limit | Upper Limit | Average | Mín | Máx | SD | ET Method | Lower Limit | Upper Limit | Average | Mín | Máx | SD
Basis Weight (g/m2) | 89.5 | 110.5 | 100.8301 | 98.275 | 103.38 | 1.274835 | Basis Weight (g/m2) | 89.5 | 110.5 | 100.8388 | 98.275 | 103.38 | 1.274835
Tensile at peak (N/25mm) | 16 | 22 | 19.555 | 18.9 | 20.3 | 0.4198684 | Tensile at peak (N/25mm) | 15 | 22 | 19.09474 | 17.3 | 20.5 | 1.167844
Elongation at break CD (%) | 280 | 420 | 366.3305 | 333.1 | 384.9 | 16.27529 | Elongation at break CD (%) | 280 | 420 | 366.1684 | 350.9 | 387.5 | 9.410399
Elongation at 9.81N CD (%) | 180 | 240 | 212.412 | 196.44 | 235.6 | 10.44776 | Elongation at 9.81N CD (%) | 152 | 228 | 212.0158 | 197.1 | 231.1 | 13.37873
Tensile at peak MD (N/25mm) | 0 | 1000 | #DIV/0! | 0 | 0 | #DIV/0! | Tensile at peak MD (N/25mm) | 0 | 1000 | 99.75714 | 96.1 | 108.5 | 4.186031
Elongation at break MD (%) | 0 | 1000 | #DIV/0! | 0 | 0 | #DIV/0! | Elongation at break MD (%) | 0 | 1000 | 68.07143 | 65.7 | 77.3 | 4.128242
Elongation at 9.81N MD (%) | 0 | 1000 | #DIV/0! | 0 | 0 | #DIV/0! | Elongation at 9.81N MD (%) | 0 | 1000 | 6.757143 | 6.4 | 7.2 | 0.3309438
Load at 5% 1st cycle | 0 | 2 | 0.9454528 | 0.564618 | 1.161738 | 0.2502504 | Load at 5% 1st cycle | 0 | 2 | 1.120407 | 0.520658 | 1.477308 | 0.2949784
Load at 10% 1st cycle | 0.5 | 2.5 | 1.8565136 | 1.606118 | 2.05396 | 0.184292 | Load at 10% 1st cycle | 0.5 | 2.5 | 2.184214 | 1.572194 | 2.719262 | 0.3010272
Load at 20% 1st cycle | 1 | 3.7 | 3.0551472 | 2.957936 | 3.220412 | 0.1073119 | Load at 20% 1st cycle | 1 | 3.7 | 3.627876 | 3.162648 | 4.303232 | 0.2606147
Load at 50% 1st cycle | 2 | 6.5 | 4.8029048 | 4.735274 | 4.862386 | 0.06115588 | Load at 50% 1st cycle | 2 | 6.5 | 5.677185 | 5.3052 | 6.522846 | 0.269144
Permanent set 2º Cicle (%) | 0 | 22 | 19.55742 | 17.88578 | 23.05298 | 2.137469 | Permanent set 2º Cicle (%) | 0 | 22 | 16.06628 | 14.50332 | 17.45622 | 0.9425847
Load at 100% 2º cicle | 4 | 7 | 7.4191712 | 7.125906 | 7.752042 | 0.2410137 | Load at 100% 2º cicle | 4 | 7 | 8.031797 | 7.386526 | 9.053126 | 0.3950156
Permanent set 3º Cicle (%) | 0 | 22 | 20.731676 | 19.0152 | 24.05832 | 2.053219 | Permanent set 3º Cicle (%) | 0 | 22 | 17.09551 | 15.4559 | 18.63382 | 0.9646513
Load at 100% 3º cicle | 4 | 7 | 7.078614 | 6.818694 | 7.380984 | 0.2136981 | Load at 100% 3º cicle | 4 | 7 | 7.661217 | 7.0524 | 8.642458 | 0.3719887
Peel test | 1.5 | 6 | 2.651386 | 1.9 | 3.228571 | 0.3513232 | Peel test | 1.5 | 6 | 2.848127 | 2.45 | 3.16 | 0.2314908