## Sanita
Saída de produção | [6 empty] | Aging
ET Method | Lower Limit | Upper Limit | Average | Mín | Máx | SD | ET Method | Lower Limit | Upper Limit | Average | Mín | Máx | SD
Basis Weight (g/m2) | 89.5 | 110.5 | 99.41451 | 92.5 | 103.845 | 2.286507 | Basis Weight (g/m2) | 89.5 | 110.5 | 100.4616 | 97.67 | 103.845 | 1.81076
Tensile at peak (N/25mm) | 16 | 22 | 19.36762 | 17.7 | 20.1 | 0.4901608 | Tensile at peak (N/25mm) | 15 | 22 | 18.79185 | 17.7 | 20.43 | 0.657899
Elongation at break CD (%) | 280 | 420 | 358.9274 | 316.1 | 396 | 16.49273 | Elongation at break CD (%) | 280 | 420 | 330.4237 | 300 | 373.951 | 19.49474
Elongation at 9.81N CD (%) | 180 | 240 | 207.0898 | 190.8 | 224.8 | 8.630473 | Elongation at 9.81N CD (%) | 152 | 228 | 191.9084 | 176.1 | 212.8 | 8.236334
Tensile at peak MD (N/25mm) | 0 | 1000 | 90.2 | 90.2 | 90.2 | #DIV/0! | Tensile at peak MD (N/25mm) | 0 | 1000 | 95.30364 | 88.79 | 104.3 | 3.599124
Elongation at break MD (%) | 0 | 1000 | 62.9 | 62.9 | 62.9 | #DIV/0! | Elongation at break MD (%) | 0 | 1000 | 64.29136 | 57.8 | 73.55 | 3.611374
Elongation at 9.81N MD (%) | 0 | 1000 | 6.2 | 6.2 | 6.2 | #DIV/0! | Elongation at 9.81N MD (%) | 0 | 1000 | 6.124545 | 5.4 | 6.91 | 0.3423132
Load at 5% 1st cycle | 0 | 2 | 1.115949 | 0.381874 | 1.559674 | 0.332038 | Load at 5% 1st cycle | 0 | 2 | 1.106661 | 0.2 | 1.649058 | 0.4095803
Load at 10% 1st cycle | 0.5 | 2.5 | 2.135665 | 1.342068 | 2.53817 | 0.3375066 | Load at 10% 1st cycle | 0.5 | 2.5 | 2.421056 | 0.873535 | 3.145084 | 0.4835126
Load at 20% 1st cycle | 1 | 3.7 | 3.48428175 | 2.969066 | 3.873648 | 0.2393921 | Load at 20% 1st cycle | 1 | 3.7 | 4.136414 | 2.7565325 | 5.018798 | 0.4778228
Load at 50% 1st cycle | 2 | 6.5 | 5.437091 | 5.060842 | 6.110416 | 0.2453735 | Load at 50% 1st cycle | 2 | 6.5 | 6.462317 | 5.2514 | 7.633514 | 0.550485
Permanent set 2º Cicle (%) | 0 | 22 | 19.72665 | 17.41648 | 23.87734 | 1.395821 | Permanent set 2º Cicle (%) | 0 | 22 | 17.58696 | 15.1325 | 23.742075 | 1.58552
Load at 100% 2º cicle | 4 | 7 | 8.152248 | 7.341536 | 9.669432 | 0.5358857 | Load at 100% 2º cicle | 4 | 7 | 9.029377 | 7.17894 | 10.43435 | 0.7170251
Permanent set 3º Cicle (%) | 0 | 22 | 20.93099 | 17.89622 | 24.58756 | 1.433205 | Permanent set 3º Cicle (%) | 0 | 22 | 18.37856 | 15.95308 | 23.786825 | 1.468906
Load at 100% 3º cicle | 4 | 7 | 7.764681 | 7.018942 | 9.206526 | 0.5005668 | Load at 100% 3º cicle | 4 | 7 | 8.577228 | 6.870545 | 9.92201 | 0.6761223
Peel test | 1.5 | 6 | 2.23178 | 1.842857 | 2.671429 | 0.1828409 | Peel test | 1.5 | 6 | 2.138476 | 1.82 | 2.477143 | 0.1942389