## Sanita
Saída de produção | [6 empty] | Aging
ET Method | Lower Limit | Upper Limit | Average | Mín | Máx | SD | ET Method | Lower Limit | Upper Limit | Average | Mín | Máx | SD
Basis Weight (g/m2) | 89.5 | 110.5 | 100.7872 | 98.38083 | 104.12 | 1.254345 | Basis Weight (g/m2) | 89.5 | 110.5 | 100.7872 | 98.38083 | 104.12 | 1.254345
Tensile at peak (N/25mm) | 16 | 22 | 19.61412 | 17.95 | 21.1 | 0.8643869 | Tensile at peak (N/25mm) | 15 | 22 | 20.00333 | 18.3 | 21.9 | 1.360049
Elongation at break CD (%) | 280 | 420 | 330.977 | 292.56 | 354.5 | 13.75059 | Elongation at break CD (%) | 280 | 420 | 323.9608 | 284.74 | 353.1 | 18.93064
Elongation at 9.81N CD (%) | 180 | 240 | 189.2285 | 179.64 | 204.1 | 5.802296 | Elongation at 9.81N CD (%) | 152 | 228 | 178.8908 | 162 | 190.6 | 10.35197
Tensile at peak MD (N/25mm) | 0 | 1000 | - | - | - | - | Tensile at peak MD (N/25mm) | 0 | 1000 | - | - | - | -
Elongation at break MD (%) | 0 | 1000 | - | - | - | - | Elongation at break MD (%) | 0 | 1000 | - | - | - | -
Elongation at 9.81N MD (%) | 0 | 1000 | - | - | - | - | Elongation at 9.81N MD (%) | 0 | 1000 | - | - | - | -
Load at 5% 1st cycle | 0 | 2 | 0.8877403 | 0.45968 | 1.209384 | 0.2087056 | Load at 5% 1st cycle | 0 | 2 | 0.69208 | 0.3309225 | 0.869758 | 0.1555145
Load at 10% 1st cycle | 0.5 | 2.5 | 1.920112 | 1.530306 | 2.265912 | 0.2049032 | Load at 10% 1st cycle | 0.5 | 2.5 | 1.903413 | 1.31738 | 2.143702 | 0.2746515
Load at 20% 1st cycle | 1 | 3.7 | 3.333483 | 3.056816 | 3.7 | 0.2149336 | Load at 20% 1st cycle | 1 | 3.7 | 3.720033875 | 3.2276425 | 4.068558 | 0.283429
Load at 50% 1st cycle | 2 | 6.5 | 5.331387 | 4.92592 | 5.9 | 0.3158812 | Load at 50% 1st cycle | 2 | 6.5 | 6.242662375 | 5.830264 | 6.681354 | 0.2920565
Permanent set 2º Cicle (%) | 0 | 22 | 21.2849 | 19 | 23.00564 | 1.18317 | Permanent set 2º Cicle (%) | 0 | 22 | 18.92968625 | 17.98564 | 19.80704 | 0.5345522
Load at 100% 2º cicle | 4 | 7 | 7.836207 | 7.080596 | 9 | 0.590713 | Load at 100% 2º cicle | 4 | 7 | 8.390003 | 7.800012 | 8.947456 | 0.35143
Permanent set 3º Cicle (%) | 0 | 22 | 22.47211 | 19.95314 | 23.9287 | 1.202981 | Permanent set 3º Cicle (%) | 0 | 22 | 20.0182125 | 19.01514 | 21.02195 | 0.6336602
Load at 100% 3º cicle | 4 | 7 | 7.485317 | 6.76394 | 8.5 | 0.5482806 | Load at 100% 3º cicle | 4 | 7 | 8.016012 | 7.457498 | 8.549194 | 0.3351063
Peel test | 1.5 | 6 | 2.287874 | 1.9375 | 2.941429 | 0.2525969 | Peel test | 1.5 | 6 | 2.191875 | 2.114286 | 2.381667 | 0.08747904