## Sanita
Saída de produção | [6 empty] | Aging
ET Method | Lower Limit | Upper Limit | Average | Mín | Máx | SD | ET Method | Lower Limit | Upper Limit | Average | Mín | Máx | SD
Basis Weight (g/m2) | 89.5 | 110.5 | 99.47886 | 97.20714 | 103.6057 | 1.395035 | Basis Weight (g/m2) | 89.5 | 110.5 | 99.47886 | 97.20714 | 103.6057 | 1.395035
Tensile at peak (N/25mm) | 16 | 22 | 17.52442 | 16.5 | 18.61 | 0.4812152 | Tensile at peak (N/25mm) | 15 | 22 | 17.77464 | 16.1 | 19.2 | 0.7859907
Elongation at break CD (%) | 280 | 420 | 314.0169 | 292.9 | 334.1 | 10.22873 | Elongation at break CD (%) | 280 | 420 | 316.54 | 295.2 | 340.8 | 12.0245
Elongation at 9.81N CD (%) | 180 | 240 | 191.1321 | 177.79 | 204 | 5.942642 | Elongation at 9.81N CD (%) | 152 | 228 | 186.5846 | 171.9 | 206.6 | 8.109683
Tensile at peak MD (N/25mm) | 0 | 1000 | #DIV/0! | 0 | 0 | #DIV/0! | Tensile at peak MD (N/25mm) | 0 | 1000 | #DIV/0! | 0 | 0 | #DIV/0!
Elongation at break MD (%) | 0 | 1000 | #DIV/0! | 0 | 0 | #DIV/0! | Elongation at break MD (%) | 0 | 1000 | #DIV/0! | 0 | 0 | #DIV/0!
Elongation at 9.81N MD (%) | 0 | 1000 | #DIV/0! | 0 | 0 | #DIV/0! | Elongation at 9.81N MD (%) | 0 | 1000 | #DIV/0! | 0 | 0 | #DIV/0!
Load at 5% 1st cycle | 0 | 2 | 0.9193791 | 0.632114 | 1.3 | 0.2034342 | Load at 5% 1st cycle | 0 | 2 | #DIV/0! | 0 | 0 | #DIV/0!
Load at 10% 1st cycle | 0.5 | 2.5 | 1.8655 | 1.689114 | 2.2 | 0.1646322 | Load at 10% 1st cycle | 0.5 | 2.5 | #DIV/0! | 0 | 0 | #DIV/0!
Load at 20% 1st cycle | 1 | 3.7 | 3.126907 | 2.9 | 3.6 | 0.2347863 | Load at 20% 1st cycle | 1 | 3.7 | #DIV/0! | 0 | 0 | #DIV/0!
Load at 50% 1st cycle | 2 | 6.5 | 4.915383 | 4.5 | 5.5 | 0.3303528 | Load at 50% 1st cycle | 2 | 6.5 | #DIV/0! | 0 | 0 | #DIV/0!
Permanent set 2º Cicle (%) | 0 | 22 | 20.20536 | 18.7 | 23.03826 | 1.698399 | Permanent set 2º Cicle (%) | 0 | 22 | #DIV/0! | 0 | 0 | #DIV/0!
Load at 100% 2º cicle | 4 | 7 | 7.410965 | 6.7 | 8.6 | 0.6431951 | Load at 100% 2º cicle | 4 | 7 | #DIV/0! | 0 | 0 | #DIV/0!
Permanent set 3º Cicle (%) | 0 | 22 | 21.84629 | 20.38318 | 24.721 | 1.649361 | Permanent set 3º Cicle (%) | 0 | 22 | #DIV/0! | 0 | 0 | #DIV/0!
Load at 100% 3º cicle | 4 | 7 | 7.038428 | 6.4 | 8.1 | 0.5778693 | Load at 100% 3º cicle | 4 | 7 | #DIV/0! | 0 | 0 | #DIV/0!
Peel test | 1.5 | 6 | 2.28517 | 1.742 | 3.45 | 0.4016632 | Peel test | 1.5 | 6 | 2.757333 | 2.35 | 3.12 | 0.2806377