## Sanita
Saída de produção | [6 empty] | Aging
ET Method | Lower Limit | Upper Limit | Average | Mín | Máx | SD | ET Method | Lower Limit | Upper Limit | Average | Mín | Máx | SD
Basis Weight (g/m2) | 89.5 | 110.5 | 100.4518 | 95.44 | 104.58 | 1.956842 | Basis Weight (g/m2) | 89.5 | 110.5 | 100.4518 | 95.44 | 104.58 | 1.956842
Tensile at peak (N/25mm) | 16 | 22 | 18.8163 | 17.5 | 20.5 | 0.7109211 | Tensile at peak (N/25mm) | 15 | 22 | 19.06 | 15.2 | 21.3 | 1.522881
Elongation at break CD (%) | 280 | 420 | 319.9396 | 304.2 | 346.5 | 12.53318 | Elongation at break CD (%) | 280 | 420 | 340.736 | 295.2 | 398.5 | 27.7307
Elongation at 9.81N CD (%) | 180 | 240 | 195.0548 | 182.8 | 210.9 | 7.136959 | Elongation at 9.81N CD (%) | 152 | 228 | 194.4928 | 154.7 | 241.4 | 25.28757
Tensile at peak MD (N/25mm) | 0 | 1000 | - | - | - | - | Tensile at peak MD (N/25mm) | 0 | 1000 | - | - | - | -
Elongation at break MD (%) | 0 | 1000 | - | - | - | - | Elongation at break MD (%) | 0 | 1000 | - | - | - | -
Elongation at 9.81N MD (%) | 0 | 1000 | - | - | - | - | Elongation at 9.81N MD (%) | 0 | 1000 | - | - | - | -
Load at 5% 1st cycle | 0 | 2 | 0.684712 | 0.4 | 0.969424 | 0.4026436 | Load at 5% 1st cycle | 0 | 2 | 1.091216 | 0.402084 | 1.450382 | 0.3476296
Load at 10% 1st cycle | 0.5 | 2.5 | 1.828929 | 1.7 | 1.957858 | 0.1823331 | Load at 10% 1st cycle | 0.5 | 2.5 | 2.423821 | 1.478488 | 2.850588 | 0.4307505
Load at 20% 1st cycle | 1 | 3.7 | 3.217469 | 3.2 | 3.234938 | 0.0247049 | Load at 20% 1st cycle | 1 | 3.7 | 4.140518 | 3.25051 | 4.702386 | 0.467536
Load at 50% 1st cycle | 2 | 6.5 | 5.167564 | 5.035128 | 5.3 | 0.1872928 | Load at 50% 1st cycle | 2 | 6.5 | 6.528572 | 5.413416 | 7.278572 | 0.5673593
Permanent set 2º Cicle (%) | 0 | 22 | 21.35855 | 21.2171 | 21.5 | 0.2000405 | Permanent set 2º Cicle (%) | 0 | 22 | 17.79692 | 16.04404 | 19.99596 | 1.296276
Load at 100% 2º cicle | 4 | 7 | 7.653618 | 7.107236 | 8.2 | 0.7727008 | Load at 100% 2º cicle | 4 | 7 | 8.685012 | 6.744144 | 9.91276 | 0.8668649
Permanent set 3º Cicle (%) | 0 | 22 | 22.71035 | 22.5207 | 22.9 | 0.2682056 | Permanent set 3º Cicle (%) | 0 | 22 | 18.81071 | 17.0843 | 21.03374 | 1.491903
Load at 100% 3º cicle | 4 | 7 | 7.225615 | 6.75123 | 7.7 | 0.6708817 | Load at 100% 3º cicle | 4 | 7 | 8.277899 | 6.471632 | 9.44255 | 0.8047827
Peel test | 1.5 | 6 | 1.946259 | 1.628571 | 2.257143 | 0.1712438 | Peel test | 1.5 | 6 | 2.271612 | 1.728571 | 2.642857 | 0.2660307