## Sanita
Saída de produção | [6 empty] | Aging
ET Method | Lower Limit | Upper Limit | Average | Mín | Máx | SD | ET Method | Lower Limit | Upper Limit | Average | Mín | Máx | SD
Basis Weight (g/m2) | 89.5 | 110.5 | 100.1456 | 97.74583 | 103.6714 | 1.492742 | Basis Weight (g/m2) | 89.5 | 110.5 | 100.1456 | 97.74583 | 103.6714 | 1.492742
Tensile at peak (N/25mm) | 16 | 22 | 19.79763 | 18.8 | 21.6 | 0.6308996 | Tensile at peak (N/25mm) | 15 | 22 | 19.55 | 17.9 | 21.2 | 1.028753
Elongation at break CD (%) | 280 | 420 | 335.1669 | 318 | 355.8 | 10.58435 | Elongation at break CD (%) | 280 | 420 | 339.46 | 327.5 | 346.2 | 6.025169
Elongation at 9.81N CD (%) | 180 | 240 | 199.7149 | 190.1 | 209.011 | 6.104635 | Elongation at 9.81N CD (%) | 152 | 228 | 193.01 | 180.7 | 202.5 | 6.773223
Tensile at peak MD (N/25mm) | 0 | 1000 | 99.85492 | 92.05 | 106.9 | 3.839129 | Tensile at peak MD (N/25mm) | 0 | 1000 | 98.575 | 90.4 | 105.9 | 5.423691
Elongation at break MD (%) | 0 | 1000 | 62.41154 | 59.6 | 66.8 | 2.283268 | Elongation at break MD (%) | 0 | 1000 | 63.3375 | 57.5 | 67.9 | 3.901625
Elongation at 9.81N MD (%) | 0 | 1000 | 5.705385 | 5.28 | 6.1 | 0.2555587 | Elongation at 9.81N MD (%) | 0 | 1000 | 5.925 | 5.6 | 6.2 | 0.1982062
Load at 5% 1st cycle | 0 | 2 | 1.446199 | 0.793708 | 2.99119 | 0.6176297 | Load at 5% 1st cycle | 0 | 2 | 1.462583 | 1.120582 | 2.016222 | 0.3289902
Load at 10% 1st cycle | 0.5 | 2.5 | 2.483913 | 1.901548 | 3.799726 | 0.5134178 | Load at 10% 1st cycle | 0.5 | 2.5 | 2.796278 | 2.496978 | 3.173452 | 0.2193579
Load at 20% 1st cycle | 1 | 3.7 | 3.781309 | 3.27235 | 4.740312 | 0.3874581 | Load at 20% 1st cycle | 1 | 3.7 | 4.481308 | 4.171902 | 4.756056 | 0.1887109
Load at 50% 1st cycle | 2 | 6.5 | 5.679613 | 5.134922 | 6.707656 | 0.440638 | Load at 50% 1st cycle | 2 | 6.5 | 6.816949 | 6.325782 | 7.367798 | 0.3087641
Permanent set 2º Cicle (%) | 0 | 22 | 18.54185 | 12.496514 | 21.42136 | 2.466411 | Permanent set 2º Cicle (%) | 0 | 22 | 15.64235 | 14.2333 | 16.3729 | 0.7274885
Load at 100% 2º cicle | 4 | 7 | 8.400061 | 7.43986 | 10.033164 | 0.7500316 | Load at 100% 2º cicle | 4 | 7 | 9.370425 | 8.464 | 9.931318 | 0.4399828
Permanent set 3º Cicle (%) | 0 | 22 | 20.12513 | 13.45426 | 22.29942 | 2.455886 | Permanent set 3º Cicle (%) | 0 | 22 | 16.76014 | 15.13088 | 17.78862 | 0.89334
Load at 100% 3º cicle | 4 | 7 | 7.990476 | 7.120422 | 9.43945 | 0.673285 | Load at 100% 3º cicle | 4 | 7 | 8.93688 | 8.044022 | 9.485724 | 0.4249514
Peel test | 1.5 | 6 | 2.166832 | 1.89 | 2.56 | 0.2048256 | Peel test | 1.5 | 6 | 2.326905 | 2.014286 | 2.757143 | 0.2484057