## Sanita
Saída de produção | [6 empty] | Aging
ET Method | Lower Limit | Upper Limit | Average | Mín | Máx | SD | ET Method | Lower Limit | Upper Limit | Average | Mín | Máx | SD
Basis Weight (g/m2) | 89.5 | 110.5 | 99.31587 | 96.6 | 101.385 | 1.144966 | Basis Weight (g/m2) | 89.5 | 110.5 | 99.31587 | 96.6 | 101.385 | 1.144966
Tensile at peak (N/25mm) | 16 | 22 | 19.64643 | 17.8 | 20.3 | 0.6065236 | Tensile at peak (N/25mm) | 15 | 22 | 20.03125 | 19.22 | 20.51 | 0.4781941
Elongation at break CD (%) | 280 | 420 | 337.5929 | 325.4 | 344.1 | 5.655285 | Elongation at break CD (%) | 280 | 420 | 352.006375 | 328.772 | 365 | 12.78506
Elongation at 9.81N CD (%) | 180 | 240 | 194.5343 | 186.1 | 216.1 | 7.146995 | Elongation at 9.81N CD (%) | 152 | 228 | 191.086125 | 183.5 | 196.3 | 4.683619
Tensile at peak MD (N/25mm) | 0 | 1000 | #DIV/0! | 0 | 0 | #DIV/0! | Tensile at peak MD (N/25mm) | 0 | 1000 | 101.68075 | 99.13 | 103.341 | 1.927165
Elongation at break MD (%) | 0 | 1000 | #DIV/0! | 0 | 0 | #DIV/0! | Elongation at break MD (%) | 0 | 1000 | 69.4 | 66.61 | 72.19 | 2.492883
Elongation at 9.81N MD (%) | 0 | 1000 | #DIV/0! | 0 | 0 | #DIV/0! | Elongation at 9.81N MD (%) | 0 | 1000 | 6.1925 | 5.76 | 6.53 | 0.3207673
Load at 5% 1st cycle | 0 | 2 | 1.5327228 | 1 | 1.923002 | 0.3911276 | Load at 5% 1st cycle | 0 | 2 | 1.55456775 | 0.82394 | 2.199244 | 0.5484918
Load at 10% 1st cycle | 0.5 | 2.5 | 2.6203328 | 2.1 | 2.942602 | 0.3392637 | Load at 10% 1st cycle | 0.5 | 2.5 | 2.910532 | 2.284548 | 3.454098 | 0.4821449
Load at 20% 1st cycle | 1 | 3.7 | 3.9491372 | 3.6 | 4.223574 | 0.2484511 | Load at 20% 1st cycle | 1 | 3.7 | 4.61199175 | 4.105706 | 5.071896 | 0.3822377
Load at 50% 1st cycle | 2 | 6.5 | 6.0090456 | 5.6 | 6.238718 | 0.25765 | Load at 50% 1st cycle | 2 | 6.5 | 6.96416325 | 6.436052 | 7.43654 | 0.3795142
Permanent set 2º Cicle (%) | 0 | 22 | 19.290084 | 17.68234 | 20.4 | 1.194808 | Permanent set 2º Cicle (%) | 0 | 22 | 16.9963075 | 15.95604 | 18.47584 | 0.8341667
Load at 100% 2º cicle | 4 | 7 | 9.21569 | 8.2 | 10.020674 | 0.6927379 | Load at 100% 2º cicle | 4 | 7 | 9.9475635 | 9.181416 | 10.79366 | 0.5573263
Permanent set 3º Cicle (%) | 0 | 22 | 20.679348 | 19.30784 | 21.9 | 1.171532 | Permanent set 3º Cicle (%) | 0 | 22 | 17.7350275 | 15.9365 | 19.15268 | 1.071265
Load at 100% 3º cicle | 4 | 7 | 8.7239372 | 7.8 | 9.448482 | 0.6289556 | Load at 100% 3º cicle | 4 | 7 | 9.409467 | 8.697848 | 10.159888 | 0.5096805
Peel test | 1.5 | 6 | 2.469195 | 2.2 | 2.742857 | 0.1628668 | Peel test | 1.5 | 6 | 2.608506 | 2.32 | 2.824 | 0.1895145