## Mediane
Saída máquina | [6 empty] | Aging
ET Method | Lower Limit | Upper Limit | Average | Mín | Máx | SD | ET Method | Lower Limit | Upper Limit | Average | Mín | Máx | SD
Basis Weight (g/m2) | 89.5 | 110.5 | 100.0625 | 98.88 | 101.38 | 0.9313239 | Basis Weight (g/m2) | 89.5 | 110.5 | 100.0625 | 98.88 | 101.38 | 0.9313239
Tensile at peak (N/25mm) | 13 | 18 | 14.1625 | 13.7 | 14.7 | 0.3543102 | Tensile at peak (N/25mm) | 12 | 18 | 14.65 | 14.2 | 15.1 | 0.3696846
Elongation at break CD (%) | 304 | 456 | 353.6375 | 348.8 | 357.7 | 3.330782 | Elongation at break CD (%) | 304 | 456 | 341.15 | 324.7 | 362.4 | 16.66423
Elongation at 9.81N CD (%) | 150 | 210 | 160.5625 | 143.2 | 170 | 8.233197 | Elongation at 9.81N CD (%) | 128 | 192 | 136.1775 | 131.5 | 139.5 | 3.445871
Tensile at peak MD (N/25mm) | 0 | 1000 | #DIV/0! | 0 | 0 | #DIV/0! | Tensile at peak MD (N/25mm) | 0 | 1000 | #DIV/0! | 0 | 0 | #DIV/0!
Elongation at break MD (%) | 0 | 1000 | #DIV/0! | 0 | 0 | #DIV/0! | Elongation at break MD (%) | 0 | 1000 | #DIV/0! | 0 | 0 | #DIV/0!
Elongation at 9.81N MD (%) | 0 | 1000 | #DIV/0! | 0 | 0 | #DIV/0! | Elongation at 9.81N MD (%) | 0 | 1000 | #DIV/0! | 0 | 0 | #DIV/0!
Load at 5% 1st cycle | 0 | 2 | 0.6215025 | 0.4 | 0.764538 | 0.1739501 | Load at 5% 1st cycle | 0 | 2 | 1.626387 | 1.525732 | 1.737636 | 0.1012014
Load at 10% 1st cycle | 0 | 2.5 | 1.6031775 | 1.4 | 1.777762 | 0.1768607 | Load at 10% 1st cycle | 0 | 2.5 | 2.8815105 | 2.762682 | 3.011222 | 0.115511
Load at 20% 1st cycle | 0 | 3.7 | 2.9996305 | 2.831574 | 3.191122 | 0.1639553 | Load at 20% 1st cycle | 0 | 3.7 | 4.5756785 | 4.383766 | 4.695196 | 0.1403098
Load at 50% 1st cycle | 0 | 6.5 | 5.222045 | 4.921888 | 5.509168 | 0.2410051 | Load at 50% 1st cycle | 0 | 6.5 | 7.6219385 | 7.284298 | 7.791214 | 0.2287895
Permanent set 2º Cicle (%) | 0 | 25 | 20.26522 | 19.66418 | 21.1 | 0.6027797 | Permanent set 2º Cicle (%) | 0 | 25 | 15.18155 | 14.92584 | 15.42324 | 0.2152973
Load at 100% 2º cicle | 4.9 | 13 | 9.848196 | 8.939544 | 10.713048 | 0.7483957 | Load at 100% 2º cicle | 4.9 | 13 | 13.52453 | 13.02452 | 13.99422 | 0.4087354
Permanent set 3º Cicle (%) | 0 | 25 | 21.68251 | 21.20344 | 22.6 | 0.6359366 | Permanent set 3º Cicle (%) | 0 | 25 | 16.3016 | 15.96754 | 16.57398 | 0.2623656
Load at 100% 3º cicle | 4.6 | 13 | 9.5641295 | 8.693656 | 10.40155 | 0.7201312 | Load at 100% 3º cicle | 4.6 | 13 | 13.02374 | 12.55078 | 13.47922 | 0.3914846
Peel test | 2 | 6 | #DIV/0! | 0 | 0 | #DIV/0! | Peel test | 2 | 6 | 2.7 | 2.7 | 2.7 | #DIV/0!