## Mediane
Saída máquina | [6 empty] | Aging
ET Method | Lower Limit | Upper Limit | Average | Mín | Máx | SD | ET Method | Lower Limit | Upper Limit | Average | Mín | Máx | SD
Basis Weight (g/m2) | 89.5 | 110.5 | 99.11111 | 96.62 | 101.1 | 1.55226 | Basis Weight (g/m2) | 89.5 | 110.5 | 99.11111 | 96.62 | 101.1 | 1.55226
Tensile at peak (N/25mm) | 13 | 18 | 15.066 | 14.3 | 15.7 | 0.4200582 | Tensile at peak (N/25mm) | 12 | 18 | 15.2675 | 14.77 | 15.8 | 0.508814
Elongation at break CD (%) | 304 | 456 | 404.365 | 366.6 | 450.6 | 22.12445 | Elongation at break CD (%) | 304 | 456 | 369.715 | 362.5 | 372.66 | 4.833587
Elongation at 9.81N CD (%) | 150 | 210 | 159.528 | 142.6 | 170.8 | 8.588232 | Elongation at 9.81N CD (%) | 128 | 192 | 134.925 | 130.1 | 139.1 | 3.904164
Tensile at peak MD (N/25mm) | 0 | 1000 | #DIV/0! | 0 | 0 | #DIV/0! | Tensile at peak MD (N/25mm) | 0 | 1000 | #DIV/0! | 0 | 0 | #DIV/0!
Elongation at break MD (%) | 0 | 1000 | #DIV/0! | 0 | 0 | #DIV/0! | Elongation at break MD (%) | 0 | 1000 | #DIV/0! | 0 | 0 | #DIV/0!
Elongation at 9.81N MD (%) | 0 | 1000 | #DIV/0! | 0 | 0 | #DIV/0! | Elongation at 9.81N MD (%) | 0 | 1000 | #DIV/0! | 0 | 0 | #DIV/0!
Load at 5% 1st cycle | 0 | 2 | #DIV/0! | 0 | 0 | #DIV/0! | Load at 5% 1st cycle | 0 | 2 | 1.3559015 | 1.217716 | 1.573906 | 0.1675821
Load at 10% 1st cycle | 0 | 2.5 | #DIV/0! | 0 | 0 | #DIV/0! | Load at 10% 1st cycle | 0 | 2.5 | 2.6713585 | 2.52783 | 2.827446 | 0.1253431
Load at 20% 1st cycle | 0 | 3.7 | #DIV/0! | 0 | 0 | #DIV/0! | Load at 20% 1st cycle | 0 | 3.7 | 4.3668835 | 4.204786 | 4.456796 | 0.1145021
Load at 50% 1st cycle | 0 | 6.5 | #DIV/0! | 0 | 0 | #DIV/0! | Load at 50% 1st cycle | 0 | 6.5 | 7.107044 | 6.856122 | 7.219568 | 0.1717411
Permanent set 2º Cicle (%) | 0 | 25 | #DIV/0! | 0 | 0 | #DIV/0! | Permanent set 2º Cicle (%) | 0 | 25 | 16.8849 | 16.22132 | 17.58644 | 0.5941432
Load at 100% 2º cicle | 4.9 | 13 | #DIV/0! | 0 | 0 | #DIV/0! | Load at 100% 2º cicle | 4.9 | 13 | 13.216005 | 12.6459 | 13.55914 | 0.3969844
Permanent set 3º Cicle (%) | 0 | 25 | #DIV/0! | 0 | 0 | #DIV/0! | Permanent set 3º Cicle (%) | 0 | 25 | 18.33345 | 18.07198 | 18.8264 | 0.3414635
Load at 100% 3º cicle | 4.6 | 13 | #DIV/0! | 0 | 0 | #DIV/0! | Load at 100% 3º cicle | 4.6 | 13 | 12.681825 | 12.12324 | 13.00392 | 0.3875913
Peel test | 2 | 6 | 2.742767 | 2.46 | 3.05 | 0.2279479 | Peel test | 2 | 6 | 2.45 | 2.35 | 2.55 | 0.09128709