## Sanita
Saída de produção | [6 empty] | Aging
ET Method | Lower Limit | Upper Limit | Average | Mín | Máx | SD | ET Method | Lower Limit | Upper Limit | Average | Mín | Máx | SD
Basis Weight (g/m2) | 89.5 | 110.5 | 102.1963 | 99.79167 | 105.6 | 1.58982 | Basis Weight (g/m2) | 89.5 | 110.5 | 102.1963 | 99.79167 | 105.6 | 1.58982
Tensile at peak (N/25mm) | 16 | 22 | 18.4075 | 17 | 19.32 | 0.6415149 | Tensile at peak (N/25mm) | 15 | 22 | 18.561875 | 15.67 | 20.4 | 1.008036
Elongation at break CD (%) | 280 | 420 | 317.882 | 299.13 | 344.6 | 10.49328 | Elongation at break CD (%) | 280 | 420 | 303.05375 | 291.75 | 318.7 | 7.042888
Elongation at 9.81N CD (%) | 180 | 240 | 195.0485 | 182.77 | 211.9 | 8.26195 | Elongation at 9.81N CD (%) | 152 | 228 | 181.490625 | 163.6 | 206.68 | 10.13082
Tensile at peak MD (N/25mm) | 0 | 1000 | - | - | - | - | Tensile at peak MD (N/25mm) | 0 | 1000 | - | - | - | -
Elongation at break MD (%) | 0 | 1000 | - | - | - | - | Elongation at break MD (%) | 0 | 1000 | - | - | - | -
Elongation at 9.81N MD (%) | 0 | 1000 | - | - | - | - | Elongation at 9.81N MD (%) | 0 | 1000 | - | - | - | -
Load at 5% 1st cycle | 0 | 2 | 0.7376927 | 0.5 | 0.98264 | 0.1495621 | Load at 5% 1st cycle | 0 | 2 | 0.7847194 | 0.5579175 | 1.022672 | 0.1616165
Load at 10% 1st cycle | 0.5 | 2.5 | 1.573225 | 1.389834 | 1.883134 | 0.14901 | Load at 10% 1st cycle | 0.5 | 2.5 | 1.7598987 | 1.57827 | 1.92352 | 0.1212185
Load at 20% 1st cycle | 1 | 3.7 | 2.697739 | 2.574886 | 2.951906 | 0.1118984 | Load at 20% 1st cycle | 1 | 3.7 | 3.175639 | 3.053455 | 3.347344 | 0.09668295
Load at 50% 1st cycle | 2 | 6.5 | 4.606531 | 4.39324 | 5.00042 | 0.1870505 | Load at 50% 1st cycle | 2 | 6.5 | 5.35178 | 5.05871 | 5.631162 | 0.1787705
Permanent set 2º Cicle (%) | 0 | 22 | 18.39394 | 16.29746 | 19.45468 | 1.06024 | Permanent set 2º Cicle (%) | 0 | 22 | 16.54793 | 14.6 | 17.92604 | 1.181906
Load at 100% 2º cicle | 4 | 7 | 7.524516 | 6.961246 | 8.127954 | 0.4081081 | Load at 100% 2º cicle | 4 | 7 | 7.951436 | 7.256496 | 8.75355 | 0.4859672
Permanent set 3º Cicle (%) | 0 | 22 | 19.82522 | 18.44594 | 20.9021 | 0.7015954 | Permanent set 3º Cicle (%) | 0 | 22 | 17.44682 | 15.3347 | 18.81674 | 0.9854399
Load at 100% 3º cicle | 4 | 7 | 7.056854 | 6.54955 | 7.591288 | 0.3610315 | Load at 100% 3º cicle | 4 | 7 | 7.48524 | 6.880428 | 8.196882 | 0.4157083
Peel test | 1.5 | 6 | 2.187199 | 2 | 2.508571 | 0.1313862 | Peel test | 1.5 | 6 | 2.248571 | 2.071429 | 2.442857 | 0.142723