## Novatis
Saída Produção | [6 empty] | Aging
ET Method | Lower Limit | Upper Limit | Average | Mín | Máx | SD | ET Method | Lower Limit | Upper Limit | Average | Mín | Máx | SD
Basis Weight (g/m2) | 89.5 | 110.5 | 100.1493 | 96.16286 | 104.2286 | 1.472816 | Basis Weight (g/m2) | 89.5 | 110.5 | 100.1493 | 96.16286 | 104.2286 | 1.472816
Tensile at peak (N/25mm) | 12.8 | 19.2 | 12.76175 | 11.5 | 14.1 | 0.6824236 | Tensile at peak (N/25mm) | 12.8 | 19.2 | 13.078 | 12.05 | 14.2 | 0.5194103
Elongation at break CD (%) | 304 | 456 | 368.448025 | 317.5 | 415.5 | 23.8231 | Elongation at break CD (%) | 304 | 456 | 383.1886 | 328.2 | 452.7 | 32.36251
Elongation at 9.81N CD (%) | 160 | 240 | 210.74065 | 182.1 | 244.919 | 15.66677 | Elongation at 9.81N CD (%) | 160 | 240 | 203.2623 | 179.5 | 240.481 | 16.9697
Tensile at peak MD (N/25mm) | 0 | 1000 | #DIV/0! | 0 | 0 | #DIV/0! | Tensile at peak MD (N/25mm) | 0 | 1000 | #DIV/0! | 0 | 0 | #DIV/0!
Elongation at break MD (%) | 0 | 1000 | #DIV/0! | 0 | 0 | #DIV/0! | Elongation at break MD (%) | 0 | 1000 | #DIV/0! | 0 | 0 | #DIV/0!
Elongation at 9.81N MD (%) | 0 | 1000 | #DIV/0! | 0 | 0 | #DIV/0! | Elongation at 9.81N MD (%) | 0 | 1000 | #DIV/0! | 0 | 0 | #DIV/0!
Load at 5% 1st cycle | 0 | 2 | 0.7490305 | 0.318936 | 1.102954 | 0.2743891 | Load at 5% 1st cycle | 0 | 2 | 1.023585 | 0.64525 | 1.277734 | 0.1264709
Load at 10% 1st cycle | 0 | 2.5 | 1.442257 | 0.798604 | 1.94034 | 0.3430515 | Load at 10% 1st cycle | 0 | 2.5 | 1.884903 | 1.258584 | 2.326792 | 0.1995516
Load at 20% 1st cycle | 0 | 3.7 | 2.472888 | 1.672866 | 3.06799 | 0.4094479 | Load at 20% 1st cycle | 0 | 3.7 | 3.15193 | 2.517088 | 3.770778 | 0.2643316
Load at 50% 1st cycle | 0 | 6.5 | 4.161886 | 3.55129 | 4.954775 | 0.4462429 | Load at 50% 1st cycle | 0 | 6.5 | 5.149269 | 4.540592 | 6.023494 | 0.3731221
Permanent set 2º Cicle (%) | 0 | 25 | 19.694155 | 17.679275 | 23.51568 | 1.742373 | Permanent set 2º Cicle (%) | 0 | 25 | 16.58748 | 14.15298 | 19.55498 | 1.17776
Load at 100% 2º cicle | 4.9 | 13 | 7.721991 | 6.197656 | 9.34161 | 0.7822934 | Load at 100% 2º cicle | 4.9 | 13 | 9.169186 | 8.233356 | 10.241908 | 0.5982473
Permanent set 3º Cicle (%) | 0 | 25 | 20.9495 | 18.39668 | 24.23538 | 1.939421 | Permanent set 3º Cicle (%) | 0 | 25 | 17.3452 | 15.48438 | 20.65648 | 1.078992
Load at 100% 3º cicle | 4.6 | 13 | 7.461413 | 5.999746 | 8.996582 | 0.7504003 | Load at 100% 3º cicle | 4.6 | 13 | 8.814316 | 7.906704 | 9.83681 | 0.5732415
Peel test | 1.5 | 6 | 1.890672 | 1.628571 | 2.485714 | 0.1831309 | Peel test | 1.5 | 6 | 2.045815 | 1.64 | 2.466667 | 0.2094891
Novatis Method | Lower Limit | Upper Limit | Average | Mín | Máx | SD | Novatis Method | Lower Limit | Upper Limit | Average | Mín | Máx | SD
Elongation at 10 N (mm) (L140 e L70) | 25 | 40 | 30.30382 | 26.3 | 35.6 | 2.280875 | Elongation at 10 N (mm) (L140 e L70) | 18 | 35 | 25.31613 | 19.3 | 30 | 2.841578
Force Max (N) (L140 e L70) | 30 | 100 | 40.13471 | 35.3 | 44.7 | 2.239862 | Force Max (N) (L140 e L70) | 30 | 100 | 39.78258 | 37 | 43.4 | 1.493678
Force Relaxation 1st Cycle (%) (L140 e L70) | 0 | 35 | 29.21104 | 27.2 | 30.5 | 0.8352701 | Force Relaxation 1st Cycle (%) (L140 e L70) | 0 | 35 | 27.43258 | 26.1 | 28.9 | 0.7330938
Tensile Set (%) (L140 e L70) | 0 | 10 | 10.74706 | 8.5 | 12.4 | 0.8971132 | Tensile Set (%) (L140 e L70) | 0 | 8 | 8.341613 | 5.3 | 11.2 | 1.293523
Elongation at 10 N (mm) (L120) | 23 | 1000 | 25.09044 | 22.2 | 28.8 | 1.74525 | Elongation at 10 N (mm) (L120) | 15 | 1000 | 21.02935 | 17.1 | 25.2 | 2.026057
Force Max (N) (L120) | 28 | 1000 | 36.10338 | 30.6 | 39.7 | 1.920306 | Force Max (N) (L120) | 28 | 1000 | 36.29387 | 28.5 | 39.6 | 2.232789
Force Relaxation 1st Cycle (%) (L120) | 0 | 1000 | 30.52179 | 26.7 | 32.5 | 1.09628 | Force Relaxation 1st Cycle (%) (L120) | 0 | 1000 | 28.45355 | 27.2 | 29.9 | 0.7561594
Tensile Set (%) (L120) | 0 | 1000 | 13.68603 | 9.1 | 16.4 | 1.292732 | Tensile Set (%) (L120) | 0 | 1000 | 10.80387 | 6.37 | 14.8 | 1.79547
Force de Rupture (L140 e L70) | 30 | 1000 | 39.08824 | 34.4 | 44 | 2.329023 | Force de Rupture (L140 e L70) | 30 | 1000 | 38.89742 | 36.8 | 42.2 | 1.38759
Force de Rupture (L120) | 28 | 1000 | 35.51853 | 30.3 | 40.5 | 2.013651 | Force de Rupture (L120) | 28 | 1000 | 34.72323 | 10.9 | 39 | 4.90024