## Novatis
Saída Produção | [6 empty] | Aging
ET Method | Lower Limit | Upper Limit | Average | Mín | Máx | SD | ET Method | Lower Limit | Upper Limit | Average | Mín | Máx | SD
Basis Weight (g/m2) | 89.5 | 110.5 | 100.0148 | 97 | 103.1262 | 1.432728 | Basis Weight (g/m2) | 89.5 | 110.5 | 100.3069 | 97.21071 | 102.7082 | 1.435241
Tensile at peak (N/25mm) | 12.8 | 19.2 | 12.787 | 12.3 | 13.4 | 0.3302878 | Tensile at peak (N/25mm) | 12.8 | 19.2 | 12.731 | 11.4 | 14 | 0.5961622
Elongation at break CD (%) | 304 | 456 | 377.2919 | 353.5 | 408.3 | 16.50222 | Elongation at break CD (%) | 304 | 456 | 377.3994 | 340 | 420.977 | 25.87365
Elongation at 9.81N CD (%) | 160 | 240 | 208.8609 | 197.1 | 218.812 | 7.111006 | Elongation at 9.81N CD (%) | 160 | 240 | 205.4956 | 179.8 | 237.4 | 12.21343
Tensile at peak MD (N/25mm) | 0 | 1000 | #DIV/0! | 0 | 0 | #DIV/0! | Tensile at peak MD (N/25mm) | 0 | 1000 | #DIV/0! | 0 | 0 | #DIV/0!
Elongation at break MD (%) | 0 | 1000 | #DIV/0! | 0 | 0 | #DIV/0! | Elongation at break MD (%) | 0 | 1000 | #DIV/0! | 0 | 0 | #DIV/0!
Elongation at 9.81N MD (%) | 0 | 1000 | #DIV/0! | 0 | 0 | #DIV/0! | Elongation at 9.81N MD (%) | 0 | 1000 | #DIV/0! | 0 | 0 | #DIV/0!
Load at 5% 1st cycle | 0 | 2 | 0.8927348 | 0.4528425 | 1.2129 | 0.2945473 | Load at 5% 1st cycle | 0 | 2 | 1.140961 | 0.775552 | 1.474184 | 0.1426955
Load at 10% 1st cycle | 0 | 2.5 | 1.73639685 | 1.32777 | 2.199656 | 0.2977011 | Load at 10% 1st cycle | 0 | 2.5 | 2.123262 | 1.765616 | 2.451976 | 0.1555079
Load at 20% 1st cycle | 0 | 3.7 | 2.94133335 | 2.5821225 | 3.575558 | 0.3051712 | Load at 20% 1st cycle | 0 | 3.7 | 3.476474 | 3.09793 | 3.83212 | 0.1923389
Load at 50% 1st cycle | 0 | 6.5 | 4.7489353 | 4.4 | 5.611492 | 0.3476332 | Load at 50% 1st cycle | 0 | 6.5 | 5.506164 | 4.992474 | 6 | 0.2565419
Permanent set 2º Cicle (%) | 0 | 25 | 18.5610615 | 14.88074 | 20.32828 | 1.49239 | Permanent set 2º Cicle (%) | 0 | 25 | 15.4006602 | 14.3 | 16.2766 | 0.5573282
Load at 100% 2º cicle | 4.9 | 13 | 8.28418525 | 7.82491 | 8.89709 | 0.3790477 | Load at 100% 2º cicle | 4.9 | 13 | 9.30571168 | 8.40437 | 10.3 | 0.4453636
Permanent set 3º Cicle (%) | 0 | 25 | 19.3757755 | 15.72968 | 20.63152 | 1.412849 | Permanent set 3º Cicle (%) | 0 | 25 | 16.30171 | 14.9 | 17.52618 | 0.6427823
Load at 100% 3º cicle | 4.6 | 13 | 8.0070469 | 7.56822 | 8.568362 | 0.3462724 | Load at 100% 3º cicle | 4.6 | 13 | 8.875919 | 8 | 9.9 | 0.4993926
Peel test | 1.5 | 6 | 1.749107 | 1.428571 | 2.174 | 0.1317546 | Peel test | 1.5 | 6 | 1.76985 | 1.381429 | 2.2425 | 0.2826595
Novatis Method | Lower Limit | Upper Limit | Average | Mín | Máx | SD | Novatis Method | Lower Limit | Upper Limit | Average | Mín | Máx | SD
Elongation at 10 N (mm) (L140 e L70) | 25 | 40 | 29.72065 | 26.2 | 32.3 | 1.451995 | Elongation at 10 N (mm) (L140 e L70) | 18 | 35 | 24.241 | 18.2 | 36 | 2.95559
Force Max (N) (L140 e L70) | 30 | 100 | 39.44717 | 34.7 | 43.2 | 1.665946 | Force Max (N) (L140 e L70) | 30 | 100 | 38.79333 | 33.4 | 44.7 | 2.51036
Force Relaxation 1st Cycle (%) (L140 e L70) | 0 | 35 | 28.555 | 27.3 | 29.8 | 0.6066951 | Force Relaxation 1st Cycle (%) (L140 e L70) | 0 | 35 | 26.68967 | 25.78 | 27.6 | 0.4650953
Tensile Set (%) (L140 e L70) | 0 | 10 | 10.35957 | 8.1 | 11.25 | 0.6877789 | Tensile Set (%) (L140 e L70) | 0 | 8 | 8.222333 | 6.92 | 9.12 | 0.6092884
Elongation at 10 N (mm) (L120) | 23 | 1000 |  |  |  |  | Elongation at 10 N (mm) (L120) | 15 | 1000
Force Max (N) (L120) | 28 | 1000 |  |  |  |  | Force Max (N) (L120) | 28 | 1000
Force Relaxation 1st Cycle (%) (L120) | 0 | 1000 |  |  |  |  | Force Relaxation 1st Cycle (%) (L120) | 0 | 1000
Tensile Set (%) (L120) | 0 | 1000 |  |  |  |  | Tensile Set (%) (L120) | 0 | 1000
Force de Rupture (L140 e L70) | 30 | 1000 | 38.06674 | 34.2 | 42.4 | 1.722049 | Force de Rupture (L140 e L70) | 30 | 1000 | 37.90811 | 32.99 | 43.5 | 2.496094
Force de Rupture (L120) | 28 | 1000 |  |  |  |  | Force de Rupture (L120) | 28 | 1000