## Novatis
Saída Produção | [6 empty] | Aging
ET Method | Lower Limit | Upper Limit | Average | Mín | Máx | SD | ET Method | Lower Limit | Upper Limit | Average | Mín | Máx | SD
Basis Weight (g/m2) | 89.5 | 110.5 | 100.3947 | 96.38 | 103.5229 | 1.409349 | Basis Weight (g/m2) | 89.5 | 110.5 | 100.3947 | 96.38 | 103.5229 | 1.409349
Tensile at peak (N/25mm) | 12.8 | 19.2 | 13.44918 | 12.28 | 15.3 | 0.6554319 | Tensile at peak (N/25mm) | 12.8 | 19.2 | 13.72571 | 12.2 | 14.6 | 0.5565664
Elongation at break CD (%) | 304 | 456 | 398.3506 | 358 | 444.834 | 21.20497 | Elongation at break CD (%) | 304 | 456 | 390.4977 | 347.1 | 441.2 | 23.78741
Elongation at 9.81N CD (%) | 160 | 240 | 201.4454 | 161.5 | 234.886 | 14.61438 | Elongation at 9.81N CD (%) | 160 | 240 | 183.7626 | 156.2 | 223.3 | 13.95165
Tensile at peak MD (N/25mm) | 0 | 1000 | #DIV/0! | 0 | 0 | #DIV/0! | Tensile at peak MD (N/25mm) | 0 | 1000 | #DIV/0! | 0 | 0 | #DIV/0!
Elongation at break MD (%) | 0 | 1000 | #DIV/0! | 0 | 0 | #DIV/0! | Elongation at break MD (%) | 0 | 1000 | #DIV/0! | 0 | 0 | #DIV/0!
Elongation at 9.81N MD (%) | 0 | 1000 | #DIV/0! | 0 | 0 | #DIV/0! | Elongation at 9.81N MD (%) | 0 | 1000 | #DIV/0! | 0 | 0 | #DIV/0!
Load at 5% 1st cycle | 0 | 2 | 0.9 | 0.9 | 0.9 | #DIV/0! | Load at 5% 1st cycle | 0 | 2 | 1.270104625 | 1.1 | 1.5 | 0.1089189
Load at 10% 1st cycle | 0 | 2.5 | 1.8 | 1.8 | 1.8 | #DIV/0! | Load at 10% 1st cycle | 0 | 2.5 | 2.403418125 | 2.2 | 2.7 | 0.1595334
Load at 20% 1st cycle | 0 | 3.7 | 3 | 3 | 3 | #DIV/0! | Load at 20% 1st cycle | 0 | 3.7 | 3.92968925 | 3.657642 | 4.3 | 0.2250914
Load at 50% 1st cycle | 0 | 6.5 | 4.7 | 4.7 | 4.7 | #DIV/0! | Load at 50% 1st cycle | 0 | 6.5 | 6.135021625 | 5.646994 | 6.7 | 0.3050778
Permanent set 2º Cicle (%) | 0 | 25 | 19 | 19 | 19 | #DIV/0! | Permanent set 2º Cicle (%) | 0 | 25 | 15.69574125 | 14.6 | 17.19518 | 0.7640817
Load at 100% 2º cicle | 4.9 | 13 | 8.3 | 8.3 | 8.3 | #DIV/0! | Load at 100% 2º cicle | 4.9 | 13 | 10.22201 | 8.952412 | 11.1 | 0.5419813
Permanent set 3º Cicle (%) | 0 | 25 | 19.8 | 19.8 | 19.8 | #DIV/0! | Permanent set 3º Cicle (%) | 0 | 25 | 16.623375 | 15.7 | 17.98606 | 0.6551656
Load at 100% 3º cicle | 4.6 | 13 | 8 | 8 | 8 | #DIV/0! | Load at 100% 3º cicle | 4.6 | 13 | 9.8269945 | 8.603018 | 10.7 | 0.5218115
Peel test | 1.5 | 6 | 1.831552 | 1.345455 | 2.3 | 0.2065438 | Peel test | 1.5 | 6 | 1.939467 | 1.465714 | 2.4 | 0.2681688
Novatis Method | Lower Limit | Upper Limit | Average | Mín | Máx | SD | Novatis Method | Lower Limit | Upper Limit | Average | Mín | Máx | SD
Elongation at 10 N (mm) | 25 | 40 | 27.17294 | 22.5 | 30.7 | 1.770204 | Elongation at 10 N (mm) | 18 | 35 | 20.88486 | 17.01 | 25.2 | 2.019276
Force Max (N) | 30 | 100 | 41.02039 | 37.2 | 44.7 | 1.636434 | Force Max (N) | 30 | 100 | 43.45676 | 38.2 | 56.7 | 4.172476
Force Relaxation 1st Cycle (%) | 0 | 35 | 28.24745 | 27.1 | 29.2 | 0.4667155 | Force Relaxation 1st Cycle (%) | 0 | 35 | 26.12162 | 23.3 | 27.8 | 1.032124
Tensile Set (%) | 0 | 10 | 9.524118 | 7.3 | 10.5 | 0.6735434 | Tensile Set (%) | 0 | 8 | 7.275946 | 5.3 | 8.7 | 0.8668764
Elongation at 10 N (mm) | garras a 30mm | [5 empty] | Elongation at 10 N (mm) | garras a 30mm
Force Max (N) | garras a 30mm | [5 empty] | Force Max (N) | garras a 30mm
Force Relaxation 1st Cycle (%) | garras a 30mm | [5 empty] | Force Relaxation 1st Cycle (%) | garras a 30mm
Tensile Set (%) | garras a 30mm | [5 empty] | Tensile Set (%) | garras a 30mm