## Novatis
Saída Produção | [6 empty] | Aging
ET Method | Lower Limit | Upper Limit | Average | Mín | Máx | SD | ET Method | Lower Limit | Upper Limit | Average | Mín | Máx | SD
Basis Weight (g/m2) | 89.5 | 110.5 | 100.4475 | 97.92286 | 103.1429 | 1.318015 | Basis Weight (g/m2) | 89.5 | 110.5 | 100.4475 | 97.92286 | 103.1429 | 1.318015
Tensile at peak (N/25mm) | 12.8 | 19.2 | 13.17765 | 12.14 | 14.3 | 0.582924 | Tensile at peak (N/25mm) | 12.8 | 19.2 | 13.39788 | 12.58 | 14.5 | 0.4479659
Elongation at break CD (%) | 304 | 456 | 397.719 | 351.3 | 442.597 | 23.99425 | Elongation at break CD (%) | 304 | 456 | 401.8804 | 350.65 | 462.986 | 22.68897
Elongation at 9.81N CD (%) | 160 | 240 | 203.7595 | 164.4 | 231.2 | 16.25007 | Elongation at 9.81N CD (%) | 160 | 240 | 193.6914 | 165.073 | 234.018 | 13.21225
Tensile at peak MD (N/25mm) | 0 | 1000 | #DIV/0! | 0 | 0 | #DIV/0! | Tensile at peak MD (N/25mm) | 0 | 1000 | #DIV/0! | 0 | 0 | #DIV/0!
Elongation at break MD (%) | 0 | 1000 | #DIV/0! | 0 | 0 | #DIV/0! | Elongation at break MD (%) | 0 | 1000 | #DIV/0! | 0 | 0 | #DIV/0!
Elongation at 9.81N MD (%) | 0 | 1000 | #DIV/0! | 0 | 0 | #DIV/0! | Elongation at 9.81N MD (%) | 0 | 1000 | #DIV/0! | 0 | 0 | #DIV/0!
Load at 5% 1st cycle | 0 | 2 | 1.0157104 | 0.350478 | 1.211766 | 0.2015763 | Load at 5% 1st cycle | 0 | 2 | 1.076815 | 0.6 | 1.649926 | 0.2081322
Load at 10% 1st cycle | 0 | 2.5 | 1.871778 | 1.200396 | 2.098066 | 0.2020168 | Load at 10% 1st cycle | 0 | 2.5 | 2.202781 | 1.834142 | 2.968936 | 0.2172097
Load at 20% 1st cycle | 0 | 3.7 | 3.041406 | 2.55907 | 3.313596 | 0.1881223 | Load at 20% 1st cycle | 0 | 3.7 | 3.706508 | 3.1 | 4.601668 | 0.2490025
Load at 50% 1st cycle | 0 | 6.5 | 4.7846448 | 4.476786 | 5.16458 | 0.2107542 | Load at 50% 1st cycle | 0 | 6.5 | 5.917837 | 5 | 7.015914 | 0.3397881
Permanent set 2º Cicle (%) | 0 | 25 | 19.12778 | 18.3 | 20.49466 | 0.6994435 | Permanent set 2º Cicle (%) | 0 | 25 | 15.69182 | 13.4969 | 17.5 | 0.910141
Load at 100% 2º cicle | 4.9 | 13 | 8.7090996 | 7.50837 | 9.526296 | 0.5197211 | Load at 100% 2º cicle | 4.9 | 13 | 10.10367 | 8.570354 | 12.95912 | 0.8015404
Permanent set 3º Cicle (%) | 0 | 25 | 20.36245 | 18.95296 | 22.65278 | 0.8938588 | Permanent set 3º Cicle (%) | 0 | 25 | 16.648 | 14.05262 | 18.025175 | 0.9646505
Load at 100% 3º cicle | 4.6 | 13 | 8.406343 | 7.271668 | 9.177624 | 0.4939519 | Load at 100% 3º cicle | 4.6 | 13 | 9.619858 | 8.2 | 12.35464 | 0.753511
Peel test | 1.5 | 6 | 1.858449 | 1.564286 | 2.366667 | 0.1969597 | Peel test | 1.5 | 6 | 2.020973 | 1.327333 | 2.4 | 0.2704711
Novatis Method | Lower Limit | Upper Limit | Average | Mín | Máx | SD | Novatis Method | Lower Limit | Upper Limit | Average | Mín | Máx | SD
Elongation at 10 N (mm) | 25 | 40 | 28.33173 | 26.3 | 30.6 | 1.037152 | Elongation at 10 N (mm) | 18 | 35 | 21.17324 | 18.2 | 26.7 | 1.753161
Force Max (N) | 30 | 100 | 41.55981 | 38.3 | 44.97 | 1.464005 | Force Max (N) | 30 | 100 | 43.59541 | 37.6 | 62.4 | 5.020747
Force Relaxation 1st Cycle (%) | 0 | 35 | 28.54308 | 23.4 | 29.8 | 0.8599055 | Force Relaxation 1st Cycle (%) | 0 | 35 | 27.0727 | 25.99 | 28.18 | 0.4948325
Tensile Set (%) | 0 | 10 | 9.773462 | 8.7 | 10.5 | 0.3730998 | Tensile Set (%) | 0 | 8 | 7.504757 | 6.5 | 9 | 0.5442359
Elongation at 10 N (mm) | garras a 30mm | [5 empty] | Elongation at 10 N (mm) | garras a 30mm
Force Max (N) | garras a 30mm | [5 empty] | Force Max (N) | garras a 30mm
Force Relaxation 1st Cycle (%) | garras a 30mm | [5 empty] | Force Relaxation 1st Cycle (%) | garras a 30mm
Tensile Set (%) | garras a 30mm | [5 empty] | Tensile Set (%) | garras a 30mm