## Novatis
Saída Produção | [6 empty] | Aging
ET Method | Lower Limit | Upper Limit | Average | Mín | Máx | SD | ET Method | Lower Limit | Upper Limit | Average | Mín | Máx | SD
Basis Weight (g/m2) | 89.5 | 110.5 | 100.6435 | 98.14667 | 105.2629 | 1.386285 | Basis Weight (g/m2) | 89.5 | 110.5 | 100.6435 | 98.14667 | 105.2629 | 1.386285
Tensile at peak (N/25mm) | 12.8 | 19.2 | 14.25098 | 12.6 | 17.1 | 0.8838829 | Tensile at peak (N/25mm) | 12.8 | 19.2 | 14.55138 | 13 | 16.2 | 0.6919467
Elongation at break CD (%) | 304 | 456 | 401.7005 | 321.4 | 506.6 | 46.20649 | Elongation at break CD (%) | 304 | 456 | 379.8404 | 321.35 | 485 | 39.71562
Elongation at 9.81N CD (%) | 190 | 240 | 240.9082 | 192.4 | 297.8 | 26.68037 | Elongation at 9.81N CD (%) | 160 | 240 | 218.2655 | 175.95 | 270.3 | 23.81701
Tensile at peak MD (N/25mm) | 0 | 1000 | - | - | - | - | Tensile at peak MD (N/25mm) | 0 | 1000 | - | - | - | -
Elongation at break MD (%) | 0 | 1000 | - | - | - | - | Elongation at break MD (%) | 0 | 1000 | - | - | - | -
Elongation at 9.81N MD (%) | 0 | 1000 | - | - | - | - | Elongation at 9.81N MD (%) | 0 | 1000 | - | - | - | -
Load at 5% 1st cycle | 0 | 2 | 0.8679989 | 0.5 | 1.181676 | 0.1923975 | Load at 5% 1st cycle | 0 | 2 | 0.8999339 | 0.415284 | 1.460046 | 0.1902758
Load at 10% 1st cycle | 0 | 2.5 | 1.642188 | 1.34625 | 1.845384 | 0.1352189 | Load at 10% 1st cycle | 0 | 2.5 | 1.861526 | 1.23261 | 2.263752 | 0.207587
Load at 20% 1st cycle | 0 | 3.7 | 2.736826 | 2.4776675 | 3.168068 | - | Load at 20% 1st cycle | 0 | 3.7 | 3.2341 | 2.644642 | 3.8 | -
Load at 50% 1st cycle | 0 | 6.5 | 4.46286 | 4.166574 | 5.418708 | 0.3014487 | Load at 50% 1st cycle | 0 | 6.5 | 5.31368 | 4.2 | 6.196554 | 0.3729584
Permanent set 2º Cicle (%) | 0 | 25 | 19.407681 | 16.28664 | 22.08158 | 1.30554 | Permanent set 2º Cicle (%) | 0 | 25 | 16.88452 | 13.51456 | 18.6459 | 1.01324
Load at 100% 2º cicle | 4.9 | 13 | 7.666217 | 7.044735 | 9.096544 | 0.5399611 | Load at 100% 2º cicle | 4.9 | 13 | 8.492833 | 7.39996 | 10.83564 | 0.6843508
Permanent set 3º Cicle (%) | 0 | 25 | 20.41513 | 16.91496 | 23.70558 | 1.62448 | Permanent set 3º Cicle (%) | 0 | 25 | 17.68193 | 14.57226 | 19.33928 | 0.9839293
Load at 100% 3º cicle | 4.6 | 13 | 7.3669453 | 6.7900675 | 8.711688 | 0.5095493 | Load at 100% 3º cicle | 4.6 | 13 | 8.134653 | 7 | 10.336118 | 0.6451512
Peel test | 1.5 | 6 | 1.742775 | 1.5 | 2.24 | 0.1649333 | Peel test | 1.5 | 6 | 1.717061 | 1.344533 | 2.216667 | 0.197056