## Resumo Tuketim
Saída de produção | [6 empty] | Aging
ET Method | Lower Limit | Upper Limit | Average | Mín | Máx | SD | ET Method | Lower Limit | Upper Limit | Average | Mín | Máx | SD
Basis Weight (g/m2) | 89.5 | 110.5 | 101.0446 | 99.12 | 106.02 | 1.255116 | Basis Weight (g/m2) | 89.5 | 110.5 | 101.0446 | 99.12 | 106.02 | 1.255116
Tensile at peak CD (N/25mm) | 20 | 27 | 19.83897 | 19.1 | 21.2 | 0.5200749 | Tensile at peak CD (N/25mm) | 16.8 | 25.2 | 19.63478 | 17.9 | 20.9 | 0.890663
Elongation at break CD (%) | 264 | 396 | 311.0946 | 286.4 | 329.2 | 11.30502 | Elongation at break CD (%) | 288 | 432 | 330.2261 | 292.6 | 369.5 | 23.61537
Elongation at 9.81N CD (%) | 110 | 150 | 118.5121 | 105.7 | 134.4 | 5.745724 | Elongation at 9.81N CD (%) | 80 | 120 | 116.1652 | 90.4 | 134.1 | 13.20219
Tensile at peak MD (N/25mm) | 0 | 1000 | #DIV/0! | 0 | 0 | #DIV/0! | Tensile at peak MD (N/25mm) | 0 | 1000 | #DIV/0! | 0 | 0 | #DIV/0!
Elongation at break MD (%) | 0 | 1000 | #DIV/0! | 0 | 0 | #DIV/0! | Elongation at break MD (%) | 0 | 1000 | #DIV/0! | 0 | 0 | #DIV/0!
Elongation at 9.81N MD (%) | 0 | 1000 | #DIV/0! | 0 | 0 | #DIV/0! | Elongation at 9.81N MD (%) | 0 | 1000 | #DIV/0! | 0 | 0 | #DIV/0!
Load at 5% 1st cycle | 1.2 | 2 | 1.44811325 | 0.92971 | 1.796778 | 0.3372778 | Load at 5% 1st cycle | 1.2 | 2 | 1.528323275 | 0.698068 | 2.253888 | 0.5132681
Load at 10% 1st cycle | 2.2 | 3.4 | 2.85610675 | 2.46154 | 3.1386 | 0.2665796 | Load at 10% 1st cycle | 2.2 | 3.4 | 3.18245205 | 2.457882 | 3.782088 | 0.3966172
Load at 20% 1st cycle | 3 | 5 | 4.620151 | 4.3 | 4.891546 | - | Load at 20% 1st cycle | 3 | 5 | 5.331450525 | 4.807582 | 5.794824 | -
Load at 50% 1st cycle | 5.5 | 7.5 | 8.67543 | 7.848792 | 9.322972 | 0.5427881 | Load at 50% 1st cycle | 5.5 | 7.5 | 9.572822225 | 8.86159 | 10.570652 | 0.4376994
Permanent set 2º Cicle (%) | 0 | 27 | 23.588065 | 20.988 | 27 | 2.476205 | Permanent set 2º Cicle (%) | 0 | 27 | 19.9769605 | 17.45382 | 23.73866 | 1.610082
Load at 100% 2º cicle | 9.5 | 12.5 | 14.891945 | 13.28108 | 16.06206 | 1.000953 | Load at 100% 2º cicle | 9.5 | 12.5 | 14.92173375 | 13.9316 | 16.30534 | 0.609701
Permanent set 3º Cicle (%) | 0 | 29 | 25.479565 | 21.70622 | 28.83276 | 2.548485 | Permanent set 3º Cicle (%) | 0 | 29 | 21.1565925 | 18.24138 | 24.95524 | 1.876233
Load at 100% 3º cicle | 9 | 12 | 14.0697025 | 12.69174 | 15.3199 | 0.8241603 | Load at 100% 3º cicle | 9 | 12 | 14.25035475 | 13.293575 | 15.5891 | 0.5886649
Peel test | 2.5 | 5 | - | - | - | - | Peel test | 2.5 | 5 | - | - | - | -