## Resumo Tuketim
Saída de produção | [6 empty] | Aging
ET Method | Lower Limit | Upper Limit | Average | Mín | Máx | SD | ET Method | Lower Limit | Upper Limit | Average | Mín | Máx | SD
Basis Weight (g/m2) | 89.5 | 110.5 | 101.1246 | 96.48 | 106.0167 | 1.95822 | Basis Weight (g/m2) | 89.5 | 110.5 | 101.1246 | 96.48 | 106.0167 | 1.95822
Tensile at peak CD (N/25mm) | 20 | 27 | 18.68342 | 17.1 | 21.5 | 0.7454048 | Tensile at peak CD (N/25mm) | 16.8 | 25.2 | 18.8875 | 16.97 | 20.8 | 0.8365464
Elongation at break CD (%) | 264 | 396 | 286.1894 | 259.17 | 316.1 | 12.70042 | Elongation at break CD (%) | 288 | 432 | 286.7725 | 260.32 | 341.9 | 19.70776
Elongation at 9.81N CD (%) | 110 | 150 | 116.7872 | 100.243 | 129.3 | 5.451082 | Elongation at 9.81N CD (%) | 80 | 120 | 106.4551 | 90.3 | 123.79 | 8.526445
Tensile at peak MD (N/25mm) | 0 | 1000 | #DIV/0! | 0 | 0 | #DIV/0! | Tensile at peak MD (N/25mm) | 0 | 1000 | #DIV/0! | 0 | 0 | #DIV/0!
Elongation at break MD (%) | 0 | 1000 | #DIV/0! | 0 | 0 | #DIV/0! | Elongation at break MD (%) | 0 | 1000 | #DIV/0! | 0 | 0 | #DIV/0!
Elongation at 9.81N MD (%) | 0 | 1000 | #DIV/0! | 0 | 0 | #DIV/0! | Elongation at 9.81N MD (%) | 0 | 1000 | #DIV/0! | 0 | 0 | #DIV/0!
Load at 5% 1st cycle | 1.2 | 2 | 1.139271 | 0.6 | 1.61788 | 0.2772521 | Load at 5% 1st cycle | 1.2 | 2 | 1.113669 | 0.6 | 1.878892 | 0.3369812
Load at 10% 1st cycle | 2.2 | 3.4 | 2.385142 | 1.7 | 2.804648 | 0.284457 | Load at 10% 1st cycle | 2.2 | 3.4 | 2.627024 | 1.7 | 3.644858 | 0.4459404
Load at 20% 1st cycle | 3 | 5 | 4.100033 | 3.6 | 4.877358 | 0.3375518 | Load at 20% 1st cycle | 3 | 5 | 4.758497 | 3.8 | 5.947514 | 0.5122371
Load at 50% 1st cycle | 5.5 | 7.5 | 8.309249 | 7.3 | 10.304288 | 0.6341697 | Load at 50% 1st cycle | 5.5 | 7.5 | 9.57265 | 7.7 | 12.49116 | 1.050767
Permanent set 2º Cicle (%) | 0 | 27 | 24.03075 | 20.65052 | 26.8 | 1.597957 | Permanent set 2º Cicle (%) | 0 | 27 | 20.95411 | 18.1 | 25 | 1.295302
Load at 100% 2º cicle | 9.5 | 12.5 | 14.26846 | 12.8 | 15.95466 | 0.7074396 | Load at 100% 2º cicle | 9.5 | 12.5 | 15.18947 | 12.7 | 18.82152 | 1.524378
Permanent set 3º Cicle (%) | 0 | 29 | 25.7699 | 21.92464 | 29.3 | 1.856635 | Permanent set 3º Cicle (%) | 0 | 29 | 22.2287 | 19.4 | 26.5 | 1.373377
Load at 100% 3º cicle | 9 | 12 | 13.5908 | 12.3 | 15.12522 | 0.661973 | Load at 100% 3º cicle | 9 | 12 | 14.44394 | 12.1 | 17.7772 | 1.417229
Peel test | 2.5 | 5 | 3.318433 | 2.75 | 3.816667 | 0.3617353 | Peel test | 2.5 | 5 | 2.925 | 2.5 | 3.35 | 0.6010408