## Resumo Tuketim
Saída de produção | [6 empty] | Aging
ET Method | Lower Limit | Upper Limit | Average | Mín | Máx | SD | ET Method | Lower Limit | Upper Limit | Average | Mín | Máx | SD
Basis Weight (g/m2) | 89.5 | 110.5 | 101.0041 | 98.234 | 104.28 | 1.546897 | Basis Weight (g/m2) | 89.5 | 110.5 | 101.0041 | 98.234 | 104.28 | 1.546897
Tensile at peak CD (N/25mm) | 20 | 27 | 18.40197 | 16.85 | 20 | 0.7536153 | Tensile at peak CD (N/25mm) | 16.8 | 25.2 | 18.51154 | 17.04 | 20.9 | 0.9313644
Elongation at break CD (%) | 264 | 396 | 300.8723 | 282.5 | 321.2 | 10.49835 | Elongation at break CD (%) | 288 | 432 | 293.6479 | 268.8 | 323 | 12.00163
Elongation at 9.81N CD (%) | 110 | 150 | 121.2708 | 104.3 | 133.5 | 6.132187 | Elongation at 9.81N CD (%) | 80 | 120 | 111.1818 | 87.9 | 124.5 | 9.453765
Tensile at peak MD (N/25mm) | 0 | 1000 | #DIV/0! | 0 | 0 | #DIV/0! | Tensile at peak MD (N/25mm) | 0 | 1000 | #DIV/0! | 0 | 0 | #DIV/0!
Elongation at break MD (%) | 0 | 1000 | #DIV/0! | 0 | 0 | #DIV/0! | Elongation at break MD (%) | 0 | 1000 | #DIV/0! | 0 | 0 | #DIV/0!
Elongation at 9.81N MD (%) | 0 | 1000 | #DIV/0! | 0 | 0 | #DIV/0! | Elongation at 9.81N MD (%) | 0 | 1000 | #DIV/0! | 0 | 0 | #DIV/0!
Load at 5% 1st cycle | 1.2 | 2 | 1.107144 | 0.688928 | 1.394376 | 0.3007327 | Load at 5% 1st cycle | 1.2 | 2 | 1.30557 | 0.6611 | 1.8 | 0.3517481
Load at 10% 1st cycle | 2.2 | 3.4 | 2.226644 | 1.5 | 2.631184 | 0.3893255 | Load at 10% 1st cycle | 2.2 | 3.4 | 2.710948 | 2.1 | 3.3 | 0.3490991
Load at 20% 1st cycle | 3 | 5 | 3.860751 | 3.2 | 4.368452 | 0.3812052 | Load at 20% 1st cycle | 3 | 5 | 4.716557 | 4.138256 | 5.412266 | 0.407255
Load at 50% 1st cycle | 5.5 | 7.5 | 8.281067 | 7.463998 | 9.762518 | 0.8990119 | Load at 50% 1st cycle | 5.5 | 7.5 | 9.47329 | 7.991276 | 11.42958 | 0.8754215
Permanent set 2º Cicle (%) | 0 | 27 | 23.38332 | 20.76612 | 26.53404 | 2.178425 | Permanent set 2º Cicle (%) | 0 | 27 | 20.96714 | 18.1 | 24.7359 | 1.596655
Load at 100% 2º cicle | 9.5 | 12.5 | 14.41197 | 12.5 | 15.91826 | 1.342056 | Load at 100% 2º cicle | 9.5 | 12.5 | 14.87134 | 13.03144 | 17.3476 | 1.038306
Permanent set 3º Cicle (%) | 0 | 29 | 25.13244 | 21.2733 | 28.11658 | 2.70187 | Permanent set 3º Cicle (%) | 0 | 29 | 22.38694 | 18.8 | 25.88706 | 1.708356
Load at 100% 3º cicle | 9 | 12 | 13.53433 | 11.8 | 15.09894 | 1.409849 | Load at 100% 3º cicle | 9 | 12 | 14.11595 | 12.39406 | 16.43244 | 0.9656844
Peel test | 2.5 | 5 | 3.082409 | 2.336364 | 4.26 | 0.4071014 | Peel test | 2.5 | 5 | 3.113477 | 2.516667 | 3.8 | 0.3512523