## Resumo Tuketim
Saída de produção | [6 empty] | Aging
ET Method | Lower Limit | Upper Limit | Average | Mín | Máx | SD | ET Method | Lower Limit | Upper Limit | Average | Mín | Máx | SD
Basis Weight (g/m2) | 89.5 | 110.5 | 100.4141 | 96.48 | 105.68 | 1.700943 | Basis Weight (g/m2) | 89.5 | 110.5 | 100.4141 | 96.48 | 105.68 | 1.700943
Tensile at peak CD (N/25mm) | 20 | 27 | 19.73476 | 17.98 | 21.6 | 0.805868 | Tensile at peak CD (N/25mm) | 16.8 | 25.2 | 19.56068 | 18.4 | 21.1 | 0.7370367
Elongation at break CD (%) | 264 | 396 | 297.4537 | 268.65 | 334.2 | 12.2982 | Elongation at break CD (%) | 288 | 432 | 313.2115 | 254.368 | 395.4 | 34.75244
Elongation at 9.81N CD (%) | 110 | 150 | 117.5052 | 103.7 | 130 | 4.467294 | Elongation at 9.81N CD (%) | 80 | 120 | 114.0451 | 92.47 | 138.7 | 11.23397
Tensile at peak MD (N/25mm) | 0 | 1000 | #DIV/0! | 0 | 0 | #DIV/0! | Tensile at peak MD (N/25mm) | 0 | 1000 | #DIV/0! | 0 | 0 | #DIV/0!
Elongation at break MD (%) | 0 | 1000 | #DIV/0! | 0 | 0 | #DIV/0! | Elongation at break MD (%) | 0 | 1000 | #DIV/0! | 0 | 0 | #DIV/0!
Elongation at 9.81N MD (%) | 0 | 1000 | #DIV/0! | 0 | 0 | #DIV/0! | Elongation at 9.81N MD (%) | 0 | 1000 | #DIV/0! | 0 | 0 | #DIV/0!
Load at 5% 1st cycle | 1.2 | 2 | 0.91093668 | 0.420256 | 1.4 | 0.2253424 | Load at 5% 1st cycle | 1.2 | 2 | 1.303544 | 0.9 | 1.7 | 0.2367052
Load at 10% 1st cycle | 2.2 | 3.4 | 2.05171404 | 1.517304 | 2.4 | 0.2309033 | Load at 10% 1st cycle | 2.2 | 3.4 | 2.5915365 | 2.1 | 3.3 | 0.2916254
Load at 20% 1st cycle | 3 | 5 | 3.5806554 | 2.8 | 4.2 | 0.3189299 | Load at 20% 1st cycle | 3 | 5 | 4.405308 | 3.8 | 5.4 | 0.3410512
Load at 50% 1st cycle | 5.5 | 7.5 | 7.42746966 | 6.1 | 9.6 | 0.7798603 | Load at 50% 1st cycle | 5.5 | 7.5 | 8.86342 | 7.721298 | 10.3 | 0.5438614
Permanent set 2º Cicle (%) | 0 | 27 | 24.4720242 | 21 | 27.55445 | 1.752113 | Permanent set 2º Cicle (%) | 0 | 27 | 19.48945 | 16.816246 | 22.1 | 1.164305
Load at 100% 2º cicle | 9.5 | 12.5 | 13.806897 | 11.43574 | 18.3 | 1.496697 | Load at 100% 2º cicle | 9.5 | 12.5 | 14.76074 | 13.3 | 16.5 | 0.7289389
Permanent set 3º Cicle (%) | 0 | 29 | 25.7464368 | 21 | 28.94815 | 1.792123 | Permanent set 3º Cicle (%) | 0 | 29 | 20.47294 | 17.113326 | 23 | 1.26289
Load at 100% 3º cicle | 9 | 12 | 13.1862002 | 10.94384 | 17.4 | 1.395665 | Load at 100% 3º cicle | 9 | 12 | 14.07489 | 12.7 | 15.7 | 0.6843069
Peel test | 2.5 | 5 | - | - | - | - | Peel test | 2.5 | 5 | - | - | - | -