## Resumo Tuketim
Saída de produção | [6 empty] | Aging
ET Method | Lower Limit | Upper Limit | Average | Mín | Máx | SD | ET Method | Lower Limit | Upper Limit | Average | Mín | Máx | SD
Basis Weight (g/m2) | 89.5 | 110.5 | 101.783 | 98.32 | 105.2167 | 1.64681 | Basis Weight (g/m2) | 89.5 | 110.5 | 101.783 | 98.32 | 105.2167 | 1.64681
Tensile at peak CD (N/25mm) | 20 | 27 | 18.53792 | 17.2 | 19.7 | 0.6886469 | Tensile at peak CD (N/25mm) | 16.8 | 25.2 | 18.775 | 17.1 | 19.8 | 0.8165946
Elongation at break CD (%) | 264 | 396 | 299.8434 | 275.1 | 319.25 | 11.13138 | Elongation at break CD (%) | 288 | 432 | 313.9685625 | 274.688 | 383.5 | 36.22428
Elongation at 9.81N CD (%) | 110 | 150 | 124.0498 | 112.2 | 132.9 | 5.008226 | Elongation at 9.81N CD (%) | 80 | 120 | 119.4699 | 101.193 | 147 | 16.03974
Tensile at peak MD (N/25mm) | 0 | 1000 | #DIV/0! | 0 | 0 | #DIV/0! | Tensile at peak MD (N/25mm) | 0 | 1000 | #DIV/0! | 0 | 0 | #DIV/0!
Elongation at break MD (%) | 0 | 1000 | #DIV/0! | 0 | 0 | #DIV/0! | Elongation at break MD (%) | 0 | 1000 | #DIV/0! | 0 | 0 | #DIV/0!
Elongation at 9.81N MD (%) | 0 | 1000 | #DIV/0! | 0 | 0 | #DIV/0! | Elongation at 9.81N MD (%) | 0 | 1000 | #DIV/0! | 0 | 0 | #DIV/0!
Load at 5% 1st cycle | 1.2 | 2 | 1.184953 | 0.9 | 1.437878 | 0.2703656 | Load at 5% 1st cycle | 1.2 | 2 | 1.21213525 | 0.542726 | 1.66153 | 0.3762017
Load at 10% 1st cycle | 2.2 | 3.4 | 2.375672 | 2.2 | 2.551626 | 0.1758132 | Load at 10% 1st cycle | 2.2 | 3.4 | 2.5854355 | 1.652936 | 2.968362 | 0.3493362
Load at 20% 1st cycle | 3 | 5 | 3.934866 | 3.8 | 4.152698 | 0.1904245 | Load at 20% 1st cycle | 3 | 5 | 4.521527625 | 3.683424 | 4.852462 | 0.2866967
Load at 50% 1st cycle | 5.5 | 7.5 | 8.003467 | 7.9 | 8.085596 | 0.09461992 | Load at 50% 1st cycle | 5.5 | 7.5 | 8.7150435 | 7.528916 | 9.3 | 0.4343432
Permanent set 2º Cicle (%) | 0 | 27 | 21.05464 | 20.1771 | 22.18682 | 1.028773 | Permanent set 2º Cicle (%) | 0 | 27 | 19.07659875 | 17.7 | 21.99698 | 1.102433
Load at 100% 2º cicle | 9.5 | 12.5 | 14.52912 | 14.27082 | 14.7 | 0.2275534 | Load at 100% 2º cicle | 9.5 | 12.5 | 14.46086375 | 12.87592 | 15.8 | 0.7862579
Permanent set 3º Cicle (%) | 0 | 29 | 22.3654 | 21.22276 | 23.37344 | 1.081639 | Permanent set 3º Cicle (%) | 0 | 29 | 20.0174975 | 17.9 | 23.1814 | 1.289637
Load at 100% 3º cicle | 9 | 12 | 13.84093 | 13.5585 | 14 | 0.2452399 | Load at 100% 3º cicle | 9 | 12 | 13.78779875 | 12.2794 | 15 | 0.7455873
Peel test | 2.5 | 5 | 3.330379 | 2.9 | 3.76 | 0.2080559 | Peel test | 2.5 | 5 | 3.262923 | 3.1 | 3.676 | 0.1846683