## Resumo Tuketim
Saída de produção | [6 empty] | Aging
ET Method | Lower Limit | Upper Limit | Average | Mín | Máx | SD | ET Method | Lower Limit | Upper Limit | Average | Mín | Máx | SD
Basis Weight (g/m2) | 89.5 | 110.5 | 100.0608 | 94.32 | 103.34 | 1.648069 | Basis Weight (g/m2) | 89.5 | 110.5 | 99.96368 | 94.32 | 101.65 | 1.563795
Tensile at peak CD (N/25mm) | 20 | 27 | 20.9725 | 19.6 | 23.1 | 0.6802706 | Tensile at peak CD (N/25mm) | 16.8 | 25.2 | 21.02034 | 19.3 | 23.4 | 1.118339
Elongation at break CD (%) | 264 | 396 | 350.1073 | 320.001 | 394.6 | 15.74288 | Elongation at break CD (%) | 288 | 432 | 317.0367 | 278.794 | 360.8 | 14.79458
Elongation at 9.81N CD (%) | 110 | 150 | 128.5451 | 114.4 | 148.9 | 7.1179 | Elongation at 9.81N CD (%) | 80 | 120 | 105.7249 | 88.4 | 121.9 | 9.182356
Tensile at peak MD (N/25mm) | 0 | 1000 | #DIV/0! | 0 | 0 | #DIV/0! | Tensile at peak MD (N/25mm) | 0 | 1000 | #DIV/0! | 0 | 0 | #DIV/0!
Elongation at break MD (%) | 0 | 1000 | #DIV/0! | 0 | 0 | #DIV/0! | Elongation at break MD (%) | 0 | 1000 | #DIV/0! | 0 | 0 | #DIV/0!
Elongation at 9.81N MD (%) | 0 | 1000 | #DIV/0! | 0 | 0 | #DIV/0! | Elongation at 9.81N MD (%) | 0 | 1000 | #DIV/0! | 0 | 0 | #DIV/0!
Load at 5% 1st cycle | 1.2 | 2 | 1.4555984 | 0.249282 | 1.764328 | 0.4328092 | Load at 5% 1st cycle | 1.2 | 2 | 1.851612 | 1 | 2.4 | 0.3835658
Load at 10% 1st cycle | 2.2 | 3.4 | 2.7840632 | 1.291066 | 3.3 | 0.5503249 | Load at 10% 1st cycle | 2.2 | 3.4 | 3.568255 | 3.1 | 4.2107 | 0.3009219
Load at 20% 1st cycle | 3 | 5 | 4.5153586 | 3.546074 | 5.1 | #DIV/0! | Load at 20% 1st cycle | 3 | 5 | 5.756255 | 5.1 | 6.537894 | #DIV/0!
Load at 50% 1st cycle | 5.5 | 7.5 | 8.4514598 | 7.951226 | 9.076644 | 0.3980495 | Load at 50% 1st cycle | 5.5 | 7.5 | 10.58716 | 9.4 | 12.3 | 0.7218944
Permanent set 2º Cicle (%) | 0 | 27 | 24.425178 | 22.75798 | 28.93542 | 1.813851 | Permanent set 2º Cicle (%) | 0 | 27 | 19.32241 | 17.9109 | 21.89316 | 0.972352
Load at 100% 2º cicle | 9.5 | 12.5 | 15.081338 | 13.93174 | 16.8 | 0.8116013 | Load at 100% 2º cicle | 9.5 | 12.5 | 16.61524 | 15.1 | 19.1 | 0.9347755
Permanent set 3º Cicle (%) | 0 | 29 | 26.217034 | 23.99304 | 29.8767 | 1.644507 | Permanent set 3º Cicle (%) | 0 | 29 | 20.58795 | 18.91835 | 23.98278 | 1.252418
Load at 100% 3º cicle | 9 | 12 | 14.111466 | 13 | 14.93372 | 0.6632164 | Load at 100% 3º cicle | 9 | 12 | 15.78608 | 14 | 18.1 | 0.9047742
Peel test | 2.5 | 5 | #DIV/0! | 0 | 0 | #DIV/0! | Peel test | 2.5 | 5 | #DIV/0! | 0 | 0 | #DIV/0!