## Resumo Tuketim
Saída de produção | [6 empty] | Aging
ET Method | Lower Limit | Upper Limit | Average | Mín | Máx | SD | ET Method | Lower Limit | Upper Limit | Average | Mín | Máx | SD
Basis Weight (g/m2) | 89.5 | 110.5 | 100.3754 | 96.68 | 104.02 | 1.547183 | Basis Weight (g/m2) | 89.5 | 110.5 | 100.3754 | 96.68 | 104.02 | 1.547183
Tensile at peak CD (N/25mm) | 20 | 27 | 19.62556 | 18.1 | 21.2 | 0.7892074 | Tensile at peak CD (N/25mm) | 16.8 | 25.2 | 20.0137 | 18.7 | 22.8 | 0.9657327
Elongation at break CD (%) | 264 | 396 | 306.4342 | 278.3 | 389.521 | 18.63066 | Elongation at break CD (%) | 288 | 432 | 295.7567 | 276.65 | 318.4 | 11.59206
Elongation at 9.81N CD (%) | 110 | 150 | 124.1253 | 110.2 | 135.5 | 6.208368 | Elongation at 9.81N CD (%) | 80 | 120 | 109.3291 | 96 | 120.9 | 6.678142
Tensile at peak MD (N/25mm) | 0 | 1000 | #DIV/0! | 0 | 0 | #DIV/0! | Tensile at peak MD (N/25mm) | 0 | 1000 | #DIV/0! | 0 | 0 | #DIV/0!
Elongation at break MD (%) | 0 | 1000 | #DIV/0! | 0 | 0 | #DIV/0! | Elongation at break MD (%) | 0 | 1000 | #DIV/0! | 0 | 0 | #DIV/0!
Elongation at 9.81N MD (%) | 0 | 1000 | #DIV/0! | 0 | 0 | #DIV/0! | Elongation at 9.81N MD (%) | 0 | 1000 | #DIV/0! | 0 | 0 | #DIV/0!
Load at 5% 1st cycle | 1.2 | 2 | 1.074522 | 0.6 | 1.280264 | 0.2974447 | Load at 5% 1st cycle | 1.2 | 2 | 1.471769 | 0.79978 | 1.84089 | 0.3344976
Load at 10% 1st cycle | 2.2 | 3.4 | 2.257287 | 1.9 | 2.583302 | 0.2855914 | Load at 10% 1st cycle | 2.2 | 3.4 | 2.846228 | 2.076544 | 3.217568 | 0.3224975
Load at 20% 1st cycle | 3 | 5 | 3.854241 | 3.6 | 4.211562 | 0.2852806 | Load at 20% 1st cycle | 3 | 5 | 4.823345 | 4.003446 | 5.201844 | 0.3499041
Load at 50% 1st cycle | 5.5 | 7.5 | 7.663075 | 7 | 8.5528 | 0.6983578 | Load at 50% 1st cycle | 5.5 | 7.5 | 9.279308 | 7.643026 | 10.307246 | 0.6004188
Permanent set 2º Cicle (%) | 0 | 27 | 23.18115 | 22.5969 | 24.21354 | 0.7953236 | Permanent set 2º Cicle (%) | 0 | 27 | 19.56662 | 17.7 | 21.49644 | 0.9664651
Load at 100% 2º cicle | 9.5 | 12.5 | 13.69924 | 12.8176 | 15.2337 | 0.87419 | Load at 100% 2º cicle | 9.5 | 12.5 | 15.04057 | 11.916716 | 16.71534 | 0.9532021
Permanent set 3º Cicle (%) | 0 | 29 | 24.59635 | 22.3 | 26.2 | 1.441171 | Permanent set 3º Cicle (%) | 0 | 29 | 20.39878 | 18.4 | 21.57242 | 0.8693601
Load at 100% 3º cicle | 9 | 12 | 12.83482 | 12.1 | 14.45456 | 0.8635304 | Load at 100% 3º cicle | 9 | 12 | 14.32556 | 11.435616 | 15.89368 | 0.8883055
Peel test | 2.5 | 5 | 3.048095 | 2.9 | 3.44 | 0.1972498 | Peel test | 2.5 | 5 | 2.575 | 2.575 | 2.575 | #DIV/0!