## Resumo Tuketim
Saída de produção | [6 empty] | Aging
ET Method | Lower Limit | Upper Limit | Average | Mín | Máx | SD | ET Method | Lower Limit | Upper Limit | Average | Mín | Máx | SD
Basis Weight (g/m2) | 89.5 | 110.5 | 100.1885 | 96.76 | 103.38 | 1.607053 | Basis Weight (g/m2) | 89.5 | 110.5 | 100.1885 | 96.76 | 103.38 | 1.607053
Tensile at peak CD (N/25mm) | 20 | 27 | 18.23816 | 17.49 | 20.9 | 0.6623988 | Tensile at peak CD (N/25mm) | 16.8 | 25.2 | 17.76071 | 16.52 | 19.8 | 0.8028649
Elongation at break CD (%) | 264 | 396 | 299.5667 | 274.8 | 319.188 | 8.676649 | Elongation at break CD (%) | 288 | 432 | 295.6517 | 264.1 | 314.5 | 13.58707
Elongation at 9.81N CD (%) | 110 | 150 | 126.3869 | 106.95 | 136.98 | 5.786489 | Elongation at 9.81N CD (%) | 80 | 120 | 121.1611 | 104.89 | 136.9 | 7.214068
Tensile at peak MD (N/25mm) | 0 | 1000 | #DIV/0! | 0 | 0 | #DIV/0! | Tensile at peak MD (N/25mm) | 0 | 1000 | #DIV/0! | 0 | 0 | #DIV/0!
Elongation at break MD (%) | 0 | 1000 | #DIV/0! | 0 | 0 | #DIV/0! | Elongation at break MD (%) | 0 | 1000 | #DIV/0! | 0 | 0 | #DIV/0!
Elongation at 9.81N MD (%) | 0 | 1000 | #DIV/0! | 0 | 0 | #DIV/0! | Elongation at 9.81N MD (%) | 0 | 1000 | #DIV/0! | 0 | 0 | #DIV/0!
Load at 5% 1st cycle | 1.2 | 2 | 0.9321037 | 0.738876 | 1.2 | 0.1688334 | Load at 5% 1st cycle | 1.2 | 2 | 0.88431585 | 0.5 | 1.5 | 0.307733
Load at 10% 1st cycle | 2.2 | 3.4 | 1.930138 | 1.7 | 2.312678 | 0.2226845 | Load at 10% 1st cycle | 2.2 | 3.4 | 2.05264385 | 1.5 | 2.697146 | 0.3894304
Load at 20% 1st cycle | 3 | 5 | 3.374183 | 3.1 | 3.948626 | 0.3003517 | Load at 20% 1st cycle | 3 | 5 | 3.83825235 | 3.3 | 4.7764 | 0.4509013
Load at 50% 1st cycle | 5.5 | 7.5 | 6.6737 | 6.1 | 8.247928 | 0.7075793 | Load at 50% 1st cycle | 5.5 | 7.5 | 7.78624165 | 7 | 9.931272 | 0.9340374
Permanent set 2º Cicle (%) | 0 | 27 | 24.469485 | 22.0066 | 26.55424 | 1.370245 | Permanent set 2º Cicle (%) | 0 | 27 | 20.2369015 | 18.25536 | 23 | 1.340993
Load at 100% 2º cicle | 9.5 | 12.5 | 12.2619 | 10.8 | 15.28078 | 1.318483 | Load at 100% 2º cicle | 9.5 | 12.5 | 13.3045995 | 11.97278 | 16.6011 | 1.427739
Permanent set 3º Cicle (%) | 0 | 29 | 25.9683 | 22.64302 | 27.491425 | 1.456946 | Permanent set 3º Cicle (%) | 0 | 29 | 21.9315885 | 19.6 | 24.7 | 1.386821
Load at 100% 3º cicle | 9 | 12 | 11.72341 | 10.3 | 14.50966 | 1.239987 | Load at 100% 3º cicle | 9 | 12 | 12.691434 | 11.4292 | 15.72604 | 1.309301
Peel test | 2.5 | 5 | 2.849993 | 2.055714 | 3.4175 | 0.3209244 | Peel test | 2.5 | 5 | 2.407381 | 2.0975 | 2.575 | 0.1944046