## Resumo Tuketim
Saída de produção | [6 empty] | Aging
ET Method | Lower Limit | Upper Limit | Average | Mín | Máx | SD | ET Method | Lower Limit | Upper Limit | Average | Mín | Máx | SD
Basis Weight (g/m2) | 89.5 | 110.5 | 100.6148 | 98.5 | 104.06 | 1.271536 | Basis Weight (g/m2) | 89.5 | 110.5 | 100.6148 | 98.5 | 104.06 | 1.271536
Tensile at peak CD (N/25mm) | 20 | 27 | 20.43061 | 17.7 | 21.8 | 0.6282264 | Tensile at peak CD (N/25mm) | 16.8 | 25.2 | 19.97138 | 18.8 | 21.3 | 0.5848426
Elongation at break CD (%) | 264 | 396 | 337.0363 | 307.2 | 369.4 | 15.57065 | Elongation at break CD (%) | 288 | 432 | 317.959 | 269.9 | 366.1 | 25.72023
Elongation at 9.81N CD (%) | 110 | 150 | 125.109 | 112.3 | 139.1 | 6.139309 | Elongation at 9.81N CD (%) | 80 | 120 | 113.1448 | 97.1 | 136 | 10.52017
Tensile at peak MD (N/25mm) | 0 | 1000 |  |  |  |  | Tensile at peak MD (N/25mm) | 0 | 1000
Elongation at break MD (%) | 0 | 1000 |  |  |  |  | Elongation at break MD (%) | 0 | 1000
Elongation at 9.81N MD (%) | 0 | 1000 |  |  |  |  | Elongation at 9.81N MD (%) | 0 | 1000
Load at 5% 1st cycle | 1.2 | 2 | 1.117861 | 0.565778 | 2.039762 | 0.5095029 | Load at 5% 1st cycle | 1.2 | 2 | 1.649146 | 0.66649 | 2.248342 | 0.4821324
Load at 10% 1st cycle | 2.2 | 3.4 | 2.563112 | 2.034794 | 3.34987 | 0.4401596 | Load at 10% 1st cycle | 2.2 | 3.4 | 3.254887 | 2.286042 | 3.898202 | 0.4263284
Load at 20% 1st cycle | 3 | 5 | 4.38456 | 3.9 | 5.070606 | - | Load at 20% 1st cycle | 3 | 5 | 5.348796 | 4.381892 | 6.005786 | -
Load at 50% 1st cycle | 5.5 | 7.5 | 8.485746 | 7.5 | 9.286436 | 0.5624097 | Load at 50% 1st cycle | 5.5 | 7.5 | 9.832413 | 8.525374 | 11.3415 | 0.6962522
Permanent set 2º Cicle (%) | 0 | 27 | 23.79109 | 21.8583 | 25.64642 | 1.182497 | Permanent set 2º Cicle (%) | 0 | 27 | 19.15423 | 17.79574 | 20.74274 | 0.8092592
Load at 100% 2º cicle | 9.5 | 12.5 | 15.13309 | 13.5 | 16.1 | 0.8601597 | Load at 100% 2º cicle | 9.5 | 12.5 | 15.69552 | 14.24456 | 18.26804 | 1.074578
Permanent set 3º Cicle (%) | 0 | 29 | 25.28345 | 24.06682 | 26.69674 | 0.9005045 | Permanent set 3º Cicle (%) | 0 | 29 | 20.47583 | 18.62746 | 22.45316 | 0.9847611
Load at 100% 3º cicle | 9 | 12 | 14.4562 | 12.9 | 15.3 | 0.8065035 | Load at 100% 3º cicle | 9 | 12 | 14.9702 | 13.61358 | 17.37776 | 0.9977176
Peel test | 2.5 | 5 | - | - | - | - | Peel test | 2.5 | 5 | - | - | - | -