## Resumo Tuketim
Saída de produção | [6 empty] | Aging
ET Method | Lower Limit | Upper Limit | Average | Mín | Máx | SD | ET Method | Lower Limit | Upper Limit | Average | Mín | Máx | SD
Basis Weight (g/m2) | 89.5 | 110.5 | 100.3591 | 97.64 | 105.02 | 1.502425 | Basis Weight (g/m2) | 89.5 | 110.5 | 100.3591 | 97.64 | 105.02 | 1.502425
Tensile at peak CD (N/25mm) | 20 | 27 | 21.20405 | 20.5 | 22.39 | 0.5024674 | Tensile at peak CD (N/25mm) | 16.8 | 25.2 | 21.23853 | 18.8 | 23.3 | 1.199384
Elongation at break CD (%) | 264 | 396 | 327.6931 | 301.6 | 351.192 | 12.07373 | Elongation at break CD (%) | 288 | 432 | 316.1984 | 299.9 | 348.1 | 12.1668
Elongation at 9.81N CD (%) | 110 | 150 | 120.5534 | 112 | 134.4 | 5.6232 | Elongation at 9.81N CD (%) | 80 | 120 | 105.7139 | 88.8 | 123.7 | 8.296948
Tensile at peak MD (N/25mm) | 0 | 1000 | #DIV/0! | 0 | 0 | #DIV/0! | Tensile at peak MD (N/25mm) | 0 | 1000 | #DIV/0! | 0 | 0 | #DIV/0!
Elongation at break MD (%) | 0 | 1000 | #DIV/0! | 0 | 0 | #DIV/0! | Elongation at break MD (%) | 0 | 1000 | #DIV/0! | 0 | 0 | #DIV/0!
Elongation at 9.81N MD (%) | 0 | 1000 | #DIV/0! | 0 | 0 | #DIV/0! | Elongation at 9.81N MD (%) | 0 | 1000 | #DIV/0! | 0 | 0 | #DIV/0!
Load at 5% 1st cycle | 1.2 | 2 | 1.562114 | 0.92041 | 2.487574 | 0.4579328 | Load at 5% 1st cycle | 1.2 | 2 | 2.576699 | 0.28025 | 22 | 3.777867
Load at 10% 1st cycle | 2.2 | 3.4 | 2.949388 | 2.401696 | 3.850166 | 0.3875971 | Load at 10% 1st cycle | 2.2 | 3.4 | 3.597116 | 1.221882 | 4.367296 | 0.6154517
Load at 20% 1st cycle | 3 | 5 | 4.764023 | 4.294458 | 5.649788 | 0.3613594 | Load at 20% 1st cycle | 3 | 5 | 5.883947 | 3.401758 | 6.638462 | 0.6041582
Load at 50% 1st cycle | 5.5 | 7.5 | 9.340152 | 8.466504 | 10.47706 | 0.6827464 | Load at 50% 1st cycle | 5.5 | 7.5 | 11.03766 | 8.571406 | 11.9 | 0.7723569
Permanent set 2º Cicle (%) | 0 | 27 | 23.70667 | 22.27694 | 25.65346 | 1.022476 | Permanent set 2º Cicle (%) | 0 | 27 | 19.64345 | 17.7245 | 25.76358 | 1.527713
Load at 100% 2º cicle | 9.5 | 12.5 | 15.87869 | 14.4 | 17.4 | 0.9690537 | Load at 100% 2º cicle | 9.5 | 12.5 | 16.93107 | 13.69346 | 18.60742 | 1.028326
Permanent set 3º Cicle (%) | 0 | 29 | 25.6684 | 24.24362 | 27.7 | 0.8951652 | Permanent set 3º Cicle (%) | 0 | 29 | 21.09519 | 19.31568 | 27.38042 | 1.604277
Load at 100% 3º cicle | 9 | 12 | 15.11535 | 13.7 | 16.6 | 0.9080918 | Load at 100% 3º cicle | 9 | 12 | 16.07653 | 13.1059 | 17.72734 | 0.9766954
Peel test | 2.5 | 5 | #DIV/0! | 0 | 0 | #DIV/0! | Peel test | 2.5 | 5 | #DIV/0! | 0 | 0 | #DIV/0!