## Resumo Mega
| Saída de produção | [7 empty] | Aging
ET Method |  | Lower Limit | Upper Limit | Average | Mín | Máx | SD | ET Method |  | Lower Limit | Upper Limit | Average | Mín | Máx | SD
Basis Weight (g/m2) |  | 89.5 | 110.5 | 99.72802 | 94.98 | 101.84 | 1.673608 | Basis Weight (g/m2) |  | 89.5 | 110.5 | 99.72802 | 94.98 | 101.84 | 1.673608
Tensile at peak CD (N/25mm) |  | 17 | 27 | 20.33929 | 19 | 22 | 0.6413754 | Tensile at peak CD (N/25mm) |  | 17 | 27 | 20.03125 | 18.7 | 21.6 | 0.7717675
Elongation at break CD (%) |  | 240 | 360 | 321.0654 | 271.2 | 369.6 | 24.21583 | Elongation at break CD (%) |  | 240 | 360 | 326.7 | 290.4 | 373.5 | 23.03866
Elongation at 9.81N CD (%) |  | 120 | 180 | 174.5846 | 150.1 | 200.6 | 13.67246 | Elongation at 9.81N CD (%) |  | 120 | 180 | 167.634375 | 148.8 | 187.2 | 9.943251
Tensile at peak MD (N/25mm) |  | 0 | 1000 | - | - | - | - | Tensile at peak MD (N/25mm) |  | 0 | 1000 | - | - | - | -
Elongation at break MD (%) |  | 0 | 1000 | - | - | - | - | Elongation at break MD (%) |  | 0 | 1000 | - | - | - | -
Elongation at 9.81N MD (%) |  | 0 | 1000 | - | - | - | - | Elongation at 9.81N MD (%) |  | 0 | 1000 | - | - | - | -
Load at 5% 1st cycle |  | 1.2 | 2 | - | - | - | - | Load at 5% 1st cycle |  | 1.2 | 2 | 1.33408875 | 1.00281 | 1.558384 | 0.1990582
Load at 10% 1st cycle |  | 2.2 | 3.4 | - | - | - | - | Load at 10% 1st cycle |  | 2.2 | 3.4 | 2.41466575 | 2.12051 | 2.593916 | 0.1807426
Load at 20% 1st cycle |  | 3 | 5 | - | - | - | - | Load at 20% 1st cycle |  | 3 | 5 | 3.80936625 | 3.50767 | 4.021388 | 0.2211773
Load at 50% 1st cycle |  | 5.5 | 7.5 | - | - | - | - | Load at 50% 1st cycle |  | 5.5 | 7.5 | 6.10936075 | 5.672514 | 6.41519 | 0.3093263
Permanent set 2º Cicle (%) |  | 0 | 27 | - | - | - | - | Permanent set 2º Cicle (%) |  | 0 | 27 | 17.22007 | 14.13118 | 18.98738 | 1.673562
Load at 100% 2º cicle |  | 9.5 | 12.5 | - | - | - | - | Load at 100% 2º cicle |  | 9.5 | 12.5 | 9.39054725 | 8.565582 | 9.726332 | 0.4221512
Permanent set 3º Cicle (%) |  | 0 | 29 | - | - | - | - | Permanent set 3º Cicle (%) |  | 0 | 29 | 17.860035 | 15.20276 | 19.87242 | 1.550233
Load at 100% 3º cicle |  | 9 | 12 | - | - | - | - | Load at 100% 3º cicle |  | 9 | 12 | 8.85304175 | 8.110396 | 9.167128 | 0.3862869
Peel test |  | 2 | 5 | 3.704578 | 3.033333 | 4.133333 | 0.2880362 | Peel test |  | 2 | 5 | 3.569792 | 3.1 | 4.1 | 0.3520331
SAH Method |  | Lower limit | Upper limit | Average | Mín | Máx | SD | SAH Method |  | Lower limit | Upper limit | Average | Mín | Máx | SD
|  | 40.5 | 49.5 | 40.00349 | 33.7 | 43.3 | 1.661059 |  |  | 40.5 | 49.5 | 40.00349 | 33.7 | 43.3 | 1.661059
Tensile strengh (N/50mm) |  | 40.5 | 49.5 | 40.16786 | 37.9 | 43.1 | 1.161115 | Tensile strengh (N/50mm) |  | 40.5 | 49.5 | 40.195 | 38.96 | 41.2 | 0.8156855
Elongation at break CD % |  | 288 | 352 | 350.9957 | 289.2 | 398.1 | 25.28782 | Elongation at break CD % |  | 288 | 352 | 359.9375 | 332 | 387.4 | 17.50999
Elongation at 9,81N % (FORA) |  | 108 | 140 | 123.625 | 109 | 142 | 9.635606 | Elongation at 9,81N % (FORA) |  | 108 | 140 | 110.5333 | 89.5 | 132 | 12.19553
Elongation after 1h at 40°C (%) |  | 31 | 55 | - | - | - | - | Elongation after 1h at 40°C (%) |  | 31 | 55 | - | - | - | -