## Resumo Mega
| Saída de produção | [7 empty] | Aging
ET Method |  | Lower Limit | Upper Limit | Average | Mín | Máx | SD | ET Method |  | Lower Limit | Upper Limit | Average | Mín | Máx | SD
Basis Weight (g/m2) |  | 89.5 | 110.5 | 100.5068 | 98.61143 | 102.62 | 1.088478 | Basis Weight (g/m2) |  | 89.5 | 110.5 | 100.5068 | 98.61143 | 102.62 | 1.088478
Tensile at peak CD (N/25mm) |  | 17 | 27 | 19.85171 | 17.4 | 22.6 | 1.054796 | Tensile at peak CD (N/25mm) |  | 17 | 27 | 19.73292 | 17.9 | 21.3 | 0.945357
Elongation at break CD (%) |  | 240 | 360 | 342.8742 | 303.9 | 378.5 | 16.07813 | Elongation at break CD (%) |  | 240 | 360 | 331.5428 | 306.353 | 356.205 | 10.61221
Elongation at 9.81N CD (%) |  | 120 | 180 | 195.1962 | 178.1 | 212.7 | 9.318035 | Elongation at 9.81N CD (%) |  | 120 | 180 | 185.9445 | 160.811 | 208.4 | 9.791046
Tensile at peak MD (N/25mm) |  | 0 | 1000 | - | - | - | - | Tensile at peak MD (N/25mm) |  | 0 | 1000 | - | - | - | -
Elongation at break MD (%) |  | 0 | 1000 | - | - | - | - | Elongation at break MD (%) |  | 0 | 1000 | - | - | - | -
Elongation at 9.81N MD (%) |  | 0 | 1000 | - | - | - | - | Elongation at 9.81N MD (%) |  | 0 | 1000 | - | - | - | -
Load at 5% 1st cycle |  | 1.2 | 2 | 1.004040875 | 0.830006 | 1.1206275 | 0.125407 | Load at 5% 1st cycle |  | 1.2 | 2 | 1.248564 | 0.629844 | 1.574826 | 0.2424511
Load at 10% 1st cycle |  | 2.2 | 3.4 | 1.826776625 | 1.653238 | 2.002006 | 0.1458728 | Load at 10% 1st cycle |  | 2.2 | 3.4 | 2.153966 | 1.648884 | 2.430578 | 0.1931867
Load at 20% 1st cycle |  | 3 | 5 | 2.888342375 | 2.742504 | 3.17114 | 0.1924911 | Load at 20% 1st cycle |  | 3 | 5 | 3.365462 | 3.020128 | 3.6 | 0.1473019
Load at 50% 1st cycle |  | 5.5 | 7.5 | 5.0709135 | 4.78956 | 5.749272 | 0.4540846 | Load at 50% 1st cycle |  | 5.5 | 7.5 | 5.587675 | 5.097444 | 6 | 0.244038
Permanent set 2º Cicle (%) |  | 0 | 27 | 19.94876625 | 19.41698 | 20.90656 | 0.6802186 | Permanent set 2º Cicle (%) |  | 0 | 27 | 15.77195 | 14.45568 | 18.10288 | 1.025756
Load at 100% 2º cicle |  | 9.5 | 12.5 | 8.92127075 | 8.183305 | 10.401428 | 1.014705 | Load at 100% 2º cicle |  | 9.5 | 12.5 | 8.69906 | 7.86262 | 9.7 | 0.4394915
Permanent set 3º Cicle (%) |  | 0 | 29 | 21.14574125 | 20.4782 | 21.59466 | 0.4819054 | Permanent set 3º Cicle (%) |  | 0 | 29 | 16.5785 | 15.3 | 18.83326 | 0.8822354
Load at 100% 3º cicle |  | 9 | 12 | 8.3193715 | 7.67995 | 9.59483 | 0.8742067 | Load at 100% 3º cicle |  | 9 | 12 | 8.15665 | 7.436014 | 9 | 0.3851106
Peel test |  | 2 | 5 | 3.10181 | 2.6 | 3.966667 | 0.3432592 | Peel test |  | 2 | 5 | 3.118274 | 2.414286 | 3.557143 | 0.2859129
SAH Method |  | Lower limit | Upper limit | Average | Mín | Máx | SD | SAH Method |  | Lower limit | Upper limit | Average | Mín | Máx | SD
|  | 40.5 | 49.5 | 40.00349 | 33.7 | 43.3 | 1.661059 |  |  | 40.5 | 49.5 | 40.00349 | 33.7 | 43.3 | 1.661059
Tensile strengh (N/50mm) |  | 40.5 | 49.5 | 40.24024 | 37.9 | 43.3 | 1.661059 | Tensile strengh (N/50mm) |  | 40.5 | 49.5 | 38.28375 | 33.7 | 41.9 | 1.580409
Elongation at break CD % |  | 288 | 352 | 378.9161 | 334.7 | 435.6 | 21.61964 | Elongation at break CD % |  | 288 | 352 | 391.545375 | 347.5 | 454.1 | 27.24185
Elongation at 9,81N % (FORA) |  | 108 | 140 | 130.4268 | 114.375 | 140.625 | 5.73603 | Elongation at 9,81N % (FORA) |  | 108 | 140 | 125.3274 | 115 | 136.875 | 5.507875
Elongation after 1h at 40°C (%) |  | 31 | 55 | - | - | - | - | Elongation after 1h at 40°C (%) |  | 31 | 55 | - | - | - | -